## Experimental Data
Stra-linear blends experiental data on ARES |  |  | Me | 1650 | 1836
Z
STAR- 24,000 g/mol |  |  | 24000 | 14.54545 | 13.0719 |  | 15 | 13
LINEAR- 58,000 g/mol |  |  | 58000 | 35.15152 | 31.59041 |  | 35 | 32
10%S/90%L |  |  |  | 20%S/80%L |  |  |  | 40%S/60%L |  |  | 60%S/40%L |  |  | 80%S/20%L |  |  | 100%L |  |  | 100%S
Freq (rad/s) | G' (Pa) | G''(Pa) |  | Freq (rad/s) | G' (Pa) | G''(Pa) |  | Freq (rad/s) | G' (Pa) | G''(Pa) | Freq (rad/s) | G' (Pa) | G''(Pa) | Freq (rad/s) | G' (Pa) | G''(Pa) | Freq (rad/s) | G' (Pa) | G''(Pa) | Freq (rad/s) | G' (Pa) | G''(Pa)
1 | 287.67645 | 7984.7632 |  | 1 | 474.86218 | 8671.3779 |  | 0.3981072 | 197.03896 | 4648.6802 | 0.12589255 | 71.459183 | 1870.0096 | 100 | 303137.78 | 211842.09 | 1 | 101.31134 | 6076.9326 | 100 | 207058.83 | 153272.06
1.1659144 | 409.91827 | 9311.0703 |  | 1.2589254 | 666.56226 | 10874.054 |  | 0.50118726 | 317.7287 | 5828.1553 | 0.15848933 | 129.15627 | 2288.0032 | 85.769592 | 280147.13 | 206968.89 | 1.1659144 | 134.29964 | 7083.646 | 85.769592 | 219199.47 | 147479.81
1.3593564 | 489.56882 | 10798.818 |  | 1.5848932 | 1002.3963 | 13616.618 |  | 0.63095742 | 446.2085 | 7303.0898 | 0.19952625 | 143.85815 | 2777.3398 | 73.564224 | 257994.44 | 201373.42 | 1.3593564 | 175.75575 | 8254.4053 | 73.564224 | 211011.86 | 143182.73
1.5848932 | 636.84711 | 12583.329 |  | 1.9952624 | 1461.9944 | 17023.764 |  | 0.79432833 | 641.25342 | 9131.2432 | 0.25118867 | 176.50484 | 3476.0671 | 63.095734 | 236618.69 | 195022.7 | 1.5848932 | 235.83162 | 9620.7422 | 63.095734 | 198881.77 | 139071.81
1.8478498 | 865.17834 | 14616.875 |  | 2.5118866 | 2137.0464 | 21269.898 |  | 1.0000002 | 990.12189 | 12267.397 | 0.31622779 | 278.6991 | 4307.8394 | 54.116951 | 215850.28 | 187844.2 | 1.8478498 | 315.80286 | 11207.201 | 54.116951 | 186108.44 | 134843.52
2.1544347 | 1090.1365 | 16972.98 |  | 3.1622779 | 3134.9773 | 26465.33 |  | 1.1659147 | 1286.546 | 14191.899 | 0.3981072 | 379.53015 | 5439.499 | 46.415886 | 196154.64 | 179825.23 | 2.1544347 | 422.5773 | 13071.603 | 46.415886 | 173330.22 | 130403.28
2.5118864 | 1440.3407 | 19727.309 |  | 3.9810722 | 4619.7437 | 32756.064 |  | 1.3593568 | 1680.3298 | 16451.727 | 0.50118726 | 520.34283 | 6806.9429 | 39.810715 | 177625.97 | 171485.98 | 2.5118864 | 559.39807 | 15228.325 | 39.810715 | 160961.73 | 125893.51
2.9286444 | 1850.6356 | 22911.416 |  | 5.0118732 | 6660.4736 | 40469.84 |  | 1.5848937 | 2108.6917 | 19056.164 | 0.63095742 | 745.70526 | 8455.1719 | 34.145485 | 160347.23 | 162667.31 | 2.9286444 | 744.18695 | 17727.674 | 34.145485 | 149021.03 | 121347.98
3.4145486 | 2416.3296 | 26561.771 |  | 6.3095746 | 9501.8633 | 49608.145 |  | 1.8478504 | 2731.488 | 22031.063 | 0.79432833 | 1092.3542 | 10602.299 | 29.286442 | 144316.95 | 153689.14 | 3.4145486 | 992.93518 | 20650.137 | 29.286442 | 137344.92 | 116829.87
3.9810715 | 3098.4666 | 30749.582 |  | 7.943284 | 13384.14 | 60636.18 |  | 2.1544354 | 3552.4556 | 25401.541 | 1.0000001 | 1542.4877 | 13232.301 | 25.11886 | 129734.91 | 144802.97 | 3.9810715 | 1341.1942 | 24017.908 | 25.11886 | 126124.55 | 112200.45
4.6415887 | 4060.4573 | 35578.172 |  | 10.000002 | 18611.59 | 73642.867 |  | 2.5118873 | 4545.3525 | 29289.463 | 1.2589256 | 2152.0828 | 16427.922 | 21.544344 | 116363.4 | 136106.09 | 4.6415887 | 1777.7235 | 27948.52 | 21.544344 | 115455.19 | 107734.21
5.411695 | 5219.0562 | 41106.125 |  | 12.589257 | 25535.814 | 89016.367 |  | 2.9286456 | 5776.3569 | 33658.5 | 1.5848935 | 3147.6099 | 20405.209 | 18.478495 | 103890.3 | 127641 | 5.411695 | 2363.8071 | 32499.115 | 18.478495 | 105215.92 | 103227.7
6.3095732 | 6696.5918 | 47467.488 |  | 15.848936 | 34738.922 | 106924.15 |  | 3.4145501 | 7419.7168 | 38541.125 | 1.9952627 | 4564.3262 | 25138.715 | 15.848928 | 92397.039 | 119345.3 | 6.3095732 | 3157.5845 | 37792.711 | 15.848928 | 95358.617 | 98712.039
7.3564224 | 8587.1172 | 54660.371 |  | 19.952629 | 47415.215 | 127891.93 |  | 3.9810731 | 9419.8896 | 44104.762 | 2.5118871 | 6582.6396 | 30838.738 | 13.593561 | 81816.156 | 111468.69 | 7.3564224 | 4224.8618 | 43913.328 | 13.593561 | 85890.859 | 94179.32
8.5769587 | 10975.997 | 62888.113 |  | 25.118872 | 64280.488 | 151307.66 |  | 4.6415906 | 11861.26 | 50223.363 | 3.1622787 | 9313.3564 | 37513.523 | 11.659142 | 72005.727 | 103871.25 | 8.5769587 | 5668.6768 | 50980.531 | 11.659142 | 76877.797 | 89590.25
10 | 13941.041 | 72164.672 |  | 31.622787 | 86686.102 | 176717.17 |  | 5.4116974 | 14812.513 | 57017.652 | 3.9810731 | 13156.838 | 45239.098 | 9.9999981 | 62927.91 | 96537.063 | 10 | 7551.0835 | 59047.539 | 9.9999981 | 68272.063 | 84899.484
11.659144 | 17691.613 | 82732.133 |  | 39.81073 | 115694.19 | 202580.11 |  | 6.309576 | 18345.965 | 64520.723 | 5.0118742 | 18085.857 | 53954.887 | 8.5769577 | 54613.969 | 89477.313 | 11.659144 | 10033.737 | 68344.883 | 8.5769577 | 60119.805 | 80235.852
13.593565 | 22387.262 | 94565.133 |  | 50.11874 | 151603.81 | 226803.05 |  | 7.3564258 | 22541.09 | 72677.641 | 6.309576 | 24317.777 | 63685.051 | 7.3564215 | 46821.848 | 82599.227 | 13.593565 | 13344.007 | 78988.32 | 7.3564215 | 52378.973 | 75435.508
15.848933 | 28385.139 | 108071.8 |  | 63.095757 | 193814.52 | 247437.09 |  | 8.5769625 | 27424.387 | 81636.555 | 7.9432859 | 31929.834 | 74374.609 | 6.3095722 | 39828.559 | 76077.75 | 15.848933 | 17722.66 | 91051.883 | 6.3095722 | 45087.703 | 70583.773
18.4785 | 35868.707 | 122673.53 |  | 79.432854 | 239822.28 | 261680.95 |  | 10.000004 | 33093.426 | 91402.656 | 10.000005 | 41109.91 | 86333.75 | 5.411694 | 33460.277 | 69532.367 | 18.4785 | 23427.047 | 104602.63 | 5.411694 | 38323.402 | 65707.758
21.54435 | 45191.121 | 138977.81 |  | 100.00004 | 287216.13 | 268825.22 |  | 11.659148 | 39635.883 | 102019.92 | 12.58926 | 52031.926 | 99375 | 4.6415877 | 27774.281 | 63194.273 | 21.54435 | 30949.32 | 119607.8 | 4.6415877 | 32319.215 | 60646.961
25.118868 | 56900.059 | 156548.47 |  | 125.89259 | 333062.91 | 268861.28 |  | 13.593569 | 47244.824 | 113758.41 | 15.84894 | 64822.762 | 113734.3 | 3.9810708 | 22817.16 | 57109.012 | 25.118868 | 40405.055 | 135378.94 | 3.9810708 | 26791.34 | 55560.66
29.286449 | 71391.438 | 175124.94 |  | 158.4894 | 375614.53 | 262061.92 |  | 15.848938 | 56690.418 | 126394.36 | 19.952633 | 80518.25 | 129927.23 | 3.4145479 | 18490.721 | 51298.027 | 29.286449 | 52104.305 | 151804.83 | 3.4145479 | 21948.547 | 50548.578
34.145493 | 88992.797 | 194761.47 |  | 199.52634 | 402532.88 | 244630.88 |  | 18.478506 | 66456.102 | 140292.75 | 25.118877 | 99355.117 | 147350.2 | 2.9286437 | 14860.449 | 45758.336 | 34.145493 | 66656.563 | 168958.41 | 2.9286437 | 17737.775 | 45615.098
39.810722 | 110009.45 | 214098.16 |  | 251.18878 | 430680.06 | 222449.13 |  | 21.544357 | 78566.391 | 155127.83 | 31.622793 | 122066.7 | 165469.83 | 2.5118856 | 11799.219 | 40648.227 | 39.810722 | 84003.023 | 185512.55 | 2.5118856 | 14172.386 | 40845.801
46.415894 | 134769.06 | 232972.5 |  | 316.22794 | 447153.63 | 199196.53 |  | 25.118877 | 92881.07 | 170819.08 | 39.810738 | 148909.3 | 183215.52 | 2.154434 | 9289.7324 | 35876.09 | 46.415894 | 104000.46 | 201294.11 | 2.154434 | 11207.804 | 36338.219
54.116959 | 162920.47 | 250406.61 |  | 398.10739 | 441586.28 | 153356.81 |  | 29.286461 | 109394.94 | 187198.28 | 50.118752 | 180489.69 | 199693.19 | 1.8478491 | 7305.417 | 31552.986 | 54.116959 | 126092.03 | 215113.36 | 1.8478491 | 8795.8008 | 32100.412
63.095741 | 194001.06 | 265515.56 | [5 empty] | 34.145508 | 128742.32 | 203762.75 | 63.095772 | 215475.58 | 213408.41 | 1.5848926 | 5716.2847 | 27633.879 | 63.095741 | 144728.34 | 219726 | 1.5848926 | 6835.0254 | 28246.225
73.564232 | 227470.3 | 277682.56 | [5 empty] | 39.810741 | 150669.31 | 220155.66 | 79.432869 | 252798.05 | 223190 | 1.3593559 | 4478.168 | 24092.344 | 73.564232 | 171458.72 | 230701.03 | 1.3593559 | 5288.1035 | 24699.008
85.7696 | 262768.06 | 286774 | [5 empty] | 46.415916 | 175637.27 | 235500.5 | 100.00006 | 290910.59 | 229261.28 | 1.1659139 | 3497.1165 | 20978.555 | 85.7696 | 198622.75 | 237936.52 | 1.1659139 | 4088.1592 | 21539.822
100.00002 | 298456.13 | 291807.28 | [5 empty] | 54.116985 | 203220.45 | 249445.16 | 125.89262 | 328606.91 | 231505.13 | 0.99999958 | 2730.7588 | 18237.938 | 100.00002 | 228870.36 | 243966.31 | 0.99999958 | 3149.2607 | 18711.178
116.59146 | 333426.88 | 293281.97 | [5 empty] | 63.095772 | 232818.3 | 261219.98 | 158.48943 | 364883.75 | 229789.34 | 0.85769552 | 2113.5347 | 15797.817 | 116.59146 | 259346.05 | 247284.11 | 0.85769552 | 2428.6277 | 16231.809
135.93567 | 367185.25 | 291195.66 | [5 empty] | 73.56427 | 263753.34 | 270497.59 | 199.52637 | 387808.16 | 218773.64 | 0.7356419 | 1553.4515 | 13571.576 | 135.93567 | 287311.09 | 246688.98 | 0.7356419 | 1875.8939 | 14041.049
158.48935 | 399886.13 | 285822.84 | [5 empty] | 85.769646 | 295468.66 | 276978.88 | 251.18881 | 419865.03 | 206160.88 | 0.63095701 | 1301.343 | 11809.772 | 158.48935 | 315608.25 | 243128.44 | 0.63095701 | 1451.0232 | 12124.231
184.78502 | 432139.81 | 272324 | [5 empty] | 100.00007 | 326585.56 | 279975.19 | 316.228 | 433296.94 | 190407.13 | 0.54116923 | 1035.1155 | 10282.572 | 184.78502 | 340240.53 | 237436.94 | 0.54116923 | 1125.424 | 10465.673
215.44351 | 446445.41 | 263726.38 | [5 empty] | 116.59152 | 356535.19 | 280232.22 | 398.10748 | 428283.94 | 151291.08 | 0.46415862 | 834.19568 | 8870.3105 | 215.44351 | 361909.69 | 229689.55 | 0.46415862 | 876.57983 | 9027.8643
251.18869 | 466531.63 | 243068.97 | [5 empty] | 135.93573 | 384743.16 | 277530.34 |  |  |  | 0.39810693 | 650.00775 | 7665.9063 | 251.18869 | 378347.31 | 218475.88 | 0.39810693 | 670.57373 | 7795.0161
292.8645 | 477592.09 | 226861.23 | [5 empty] | 158.48943 | 411478.78 | 272034.88 |  |  |  | 0.34145468 | 497.59344 | 6618.9863 | 292.8645 | 394037.19 | 199557.7 | 0.34145468 | 546.01086 | 6719.6533
341.45496 | 485297.47 | 200951.69 | [5 empty] | 184.78511 | 437272.31 | 259570.05 |  |  |  | 0.29286429 | 417.47879 | 5704.667 | 341.45496 | 400647 | 173246.66 | 0.29286429 | 425.60153 | 5789.7075
398.10727 | 476590.66 | 165248.88 | [5 empty] | 215.44362 | 444925.88 | 251013.83 |  |  |  | 0.25118849 | 338.8074 | 4966.3872 | 398.10727 | 393690.34 | 138078.66 | 0.25118849 | 361.01416 | 4986.3833
464.159 | 440558.34 | 113135.42 | [5 empty] | 251.18883 | 458798.47 | 230710.98 |  |  |  | 0.21544333 | 274.53989 | 4252.9023 | 464.159 | 365001.16 | 97390.445 | 0.21544333 | 262.51172 | 4291.8784
[8 empty] | 292.86469 | 462240.63 | 215591.86 |  |  |  | 0.18478486 | 229.49684 | 3679.8958 |  |  |  | 0.18478486 | 187.8961 | 3703.9919
[8 empty] | 341.45517 | 467072.38 | 192728.88 |  |  |  | 0.15848921 | 196.75111 | 3204.7478 |  |  |  | 0.15848921 | 141.90866 | 3188.5156
[8 empty] | 398.10751 | 457895.16 | 160515.64 |  |  |  | 0.13593554 | 146.26575 | 2736.1182 |  |  |  | 0.13593554 | 137.18013 | 2745.678
[8 empty] | 464.1593 | 423995.88 | 112295.41 |  |  |  | 0.11659136 | 100.44801 | 2256.8706 |  |  |  | 0.11659136 | 101.86262 | 2372.7776

## Hierarchical Predictions
Hierarchical Predictions- Park Parameters, thin tube relaxation
Star Mw | 24000 Da
Linear MW | 58000 Da
10%S-90%L |  |  | 20%S-80%L |  |  | 40%S-60%L |  |  | 60%S-40%L |  |  | 80%S-20%L |  |  | 100%S |  |  | 100%L
Freq (rad/s) | G' (Pa) | G” (Pa) | Freq (rad/s) | G' (Pa) | G” (Pa) | Freq (rad/s) | G' (Pa) | G” (Pa) | Freq (rad/s) | G' (Pa) | G” (Pa) | Freq (rad/s) | G' (Pa) | G” (Pa) | Freq (rad/s) | G' (Pa) | G” (Pa) | Freq (rad/s) | G' (Pa) | G” (Pa)
1e-05 | 7.53423e-06 | 0.150172 | 1e-05 | 1.18687e-05 | 0.216568 | 1e-05 | 1.47303e-05 | 0.314956 | 1e-05 | 1.37565e-05 | 0.376509 | 1e-05 | 2.34684e-07 | 0.172572 | 1e-05 | 4.73791e-07 | 0.245161 | 1e-05 | 9.27754e-09 | 0.0701189
1.10493e-05 | 9.19825e-06 | 0.165929 | 1.10493e-05 | 1.44901e-05 | 0.239292 | 1.10493e-05 | 1.79837e-05 | 0.348004 | 1.10493e-05 | 1.67947e-05 | 0.416014 | 1.10493e-05 | 2.86517e-07 | 0.190679 | 1.10493e-05 | 5.78433e-07 | 0.270885 | 1.10493e-05 | 1.13266e-08 | 0.0774762
1.22086e-05 | 1.12298e-05 | 0.183339 | 1.22086e-05 | 1.76904e-05 | 0.2644 | 1.22086e-05 | 2.19556e-05 | 0.384518 | 1.22086e-05 | 2.05041e-05 | 0.459665 | 1.22086e-05 | 3.49797e-07 | 0.210686 | 1.22086e-05 | 7.06187e-07 | 0.299308 | 1.22086e-05 | 1.38282e-08 | 0.0856055
1.34896e-05 | 1.371e-05 | 0.202576 | 1.34896e-05 | 2.15976e-05 | 0.292142 | 1.34896e-05 | 2.68048e-05 | 0.424865 | 1.34896e-05 | 2.50327e-05 | 0.507896 | 1.34896e-05 | 4.27054e-07 | 0.232793 | 1.34896e-05 | 8.62157e-07 | 0.330714 | 1.34896e-05 | 1.68823e-08 | 0.0945878
1.4905e-05 | 1.67381e-05 | 0.223832 | 1.4905e-05 | 2.63677e-05 | 0.322796 | 1.4905e-05 | 3.2725e-05 | 0.469444 | 1.4905e-05 | 3.05614e-05 | 0.561188 | 1.4905e-05 | 5.21374e-07 | 0.257219 | 1.4905e-05 | 1.05258e-06 | 0.365414 | 1.4905e-05 | 2.0611e-08 | 0.104513
1.6469e-05 | 2.04349e-05 | 0.247318 | 1.6469e-05 | 3.21913e-05 | 0.356666 | 1.6469e-05 | 3.99527e-05 | 0.518701 | 1.6469e-05 | 3.73113e-05 | 0.620071 | 1.6469e-05 | 6.36526e-07 | 0.284208 | 1.6469e-05 | 1.28505e-06 | 0.403756 | 1.6469e-05 | 2.51632e-08 | 0.115479
1.8197e-05 | 2.49482e-05 | 0.273268 | 1.8197e-05 | 3.93011e-05 | 0.394089 | 1.8197e-05 | 4.87768e-05 | 0.573127 | 1.8197e-05 | 4.55519e-05 | 0.685133 | 1.8197e-05 | 7.77111e-07 | 0.314029 | 1.8197e-05 | 1.56887e-06 | 0.44612 | 1.8197e-05 | 3.07208e-08 | 0.127595
2.01064e-05 | 3.04583e-05 | 0.301941 | 2.01064e-05 | 4.79812e-05 | 0.43544 | 2.01064e-05 | 5.95497e-05 | 0.633263 | 2.01064e-05 | 5.56126e-05 | 0.757022 | 2.01064e-05 | 9.48746e-07 | 0.346979 | 2.01064e-05 | 1.91537e-06 | 0.49293 | 2.01064e-05 | 3.75059e-08 | 0.140984
2.2216e-05 | 3.71853e-05 | 0.333622 | 2.2216e-05 | 5.85785e-05 | 0.481129 | 2.2216e-05 | 7.2702e-05 | 0.699709 | 2.2216e-05 | 6.78954e-05 | 0.836453 | 2.2216e-05 | 1.15829e-06 | 0.383386 | 2.2216e-05 | 2.33841e-06 | 0.544652 | 2.2216e-05 | 4.57895e-08 | 0.155776
2.45471e-05 | 4.53982e-05 | 0.368628 | 2.45471e-05 | 7.15163e-05 | 0.531612 | 2.45471e-05 | 8.87591e-05 | 0.773126 | 2.45471e-05 | 8.28909e-05 | 0.924219 | 2.45471e-05 | 1.41411e-06 | 0.423613 | 2.45471e-05 | 2.85487e-06 | 0.6018 | 2.45471e-05 | 5.59027e-08 | 0.172122
2.71227e-05 | 5.54249e-05 | 0.407307 | 2.71227e-05 | 8.73115e-05 | 0.587392 | 2.71227e-05 | 0.000108363 | 0.854248 | 2.71227e-05 | 0.000101198 | 1.02119 | 2.71227e-05 | 1.72643e-06 | 0.468061 | 2.71227e-05 | 3.4854e-06 | 0.664944 | 2.71227e-05 | 6.82495e-08 | 0.190182
2.99686e-05 | 6.76662e-05 | 0.450044 | 2.99686e-05 | 0.000106595 | 0.649025 | 2.99686e-05 | 0.000132296 | 0.943881 | 2.99686e-05 | 0.000123549 | 1.12834 | 2.99686e-05 | 2.10774e-06 | 0.517173 | 2.99686e-05 | 4.2552e-06 | 0.734715 | 2.99686e-05 | 8.33232e-08 | 0.210137
3.31131e-05 | 8.26111e-05 | 0.497266 | 3.31131e-05 | 0.000130138 | 0.717125 | 3.31131e-05 | 0.000161515 | 1.04292 | 3.31131e-05 | 0.000150837 | 1.24674 | 3.31131e-05 | 2.57326e-06 | 0.571439 | 3.31131e-05 | 5.19501e-06 | 0.811806 | 3.31131e-05 | 1.01726e-07 | 0.232186
3.65876e-05 | 0.000100857 | 0.549442 | 3.65876e-05 | 0.000158881 | 0.79237 | 3.65876e-05 | 0.000197188 | 1.15235 | 3.65876e-05 | 0.000184151 | 1.37755 | 3.65876e-05 | 3.14159e-06 | 0.631397 | 3.65876e-05 | 6.34239e-06 | 0.896985 | 3.65876e-05 | 1.24194e-07 | 0.256548
4.04265e-05 | 0.000123132 | 0.607093 | 4.04265e-05 | 0.000193971 | 0.87551 | 4.04265e-05 | 0.000240739 | 1.27326 | 4.04265e-05 | 0.000224823 | 1.52209 | 4.04265e-05 | 3.83545e-06 | 0.697648 | 4.04265e-05 | 7.74319e-06 | 0.991103 | 4.04265e-05 | 1.51623e-07 | 0.283467
4.46684e-05 | 0.000150327 | 0.670793 | 4.46684e-05 | 0.000236812 | 0.967374 | 4.46684e-05 | 0.000293909 | 1.40686 | 4.46684e-05 | 0.000274478 | 1.6818 | 4.46684e-05 | 4.68256e-06 | 0.770849 | 4.46684e-05 | 9.45337e-06 | 1.0951 | 4.46684e-05 | 1.85111e-07 | 0.31321
4.93552e-05 | 0.000183529 | 0.741176 | 4.93552e-05 | 0.000289115 | 1.06888 | 4.93552e-05 | 0.000358822 | 1.55448 | 4.93552e-05 | 0.000335099 | 1.85827 | 4.93552e-05 | 5.71676e-06 | 0.851732 | 4.93552e-05 | 1.15413e-05 | 1.21 | 4.93552e-05 | 2.25995e-07 | 0.346074
5.45339e-05 | 0.000224064 | 0.818945 | 5.45339e-05 | 0.00035297 | 1.18103 | 5.45339e-05 | 0.000438072 | 1.71758 | 5.45339e-05 | 0.00040911 | 2.05325 | 5.45339e-05 | 6.97937e-06 | 0.941101 | 5.45339e-05 | 1.40903e-05 | 1.33696 | 5.45339e-05 | 2.75909e-07 | 0.382386
6.0256e-05 | 0.000273551 | 0.904874 | 6.0256e-05 | 0.000430928 | 1.30495 | 6.0256e-05 | 0.000534826 | 1.8978 | 6.0256e-05 | 0.000499467 | 2.26869 | 6.0256e-05 | 8.52085e-06 | 1.03985 | 6.0256e-05 | 1.72023e-05 | 1.47724 | 6.0256e-05 | 3.36847e-07 | 0.422508
6.65784e-05 | 0.000333967 | 0.999819 | 6.65784e-05 | 0.000526103 | 1.44188 | 6.65784e-05 | 0.000652949 | 2.09693 | 6.65784e-05 | 0.00060978 | 2.50673 | 6.65784e-05 | 1.04028e-05 | 1.14895 | 6.65784e-05 | 2.10016e-05 | 1.63225 | 6.65784e-05 | 4.11244e-07 | 0.46684
7.35642e-05 | 0.000407728 | 1.10473 | 7.35642e-05 | 0.000642299 | 1.59317 | 7.35642e-05 | 0.00079716 | 2.31695 | 7.35642e-05 | 0.000744458 | 2.76976 | 7.35642e-05 | 1.27004e-05 | 1.26951 | 7.35642e-05 | 2.56401e-05 | 1.80351 | 7.35642e-05 | 5.02072e-07 | 0.515824
8.12831e-05 | 0.000497779 | 1.22064 | 8.12831e-05 | 0.000784158 | 1.76033 | 8.12831e-05 | 0.000973223 | 2.56006 | 8.12831e-05 | 0.00090888 | 3.06038 | 8.12831e-05 | 1.55054e-05 | 1.40272 | 8.12831e-05 | 3.1303e-05 | 1.99275 | 8.12831e-05 | 6.12961e-07 | 0.569948
8.98118e-05 | 0.00060772 | 1.34872 | 8.98118e-05 | 0.000957349 | 1.94504 | 8.98118e-05 | 0.00118817 | 2.82868 | 8.98118e-05 | 0.00110962 | 3.38149 | 8.98118e-05 | 1.893e-05 | 1.5499 | 8.98118e-05 | 3.82167e-05 | 2.20184 | 8.98118e-05 | 7.48341e-07 | 0.62975
9.92354e-05 | 0.000741941 | 1.49023 | 9.92354e-05 | 0.00116879 | 2.14912 | 9.92354e-05 | 0.00145059 | 3.12548 | 9.92354e-05 | 0.00135469 | 3.7363 | 9.92354e-05 | 2.31109e-05 | 1.71252 | 9.92354e-05 | 4.66573e-05 | 2.43287 | 9.92354e-05 | 9.13621e-07 | 0.695828
0.000109648 | 0.000905807 | 1.6466 | 0.000109648 | 0.00142693 | 2.37462 | 0.000109648 | 0.00177097 | 3.45343 | 0.000109648 | 0.00165389 | 4.12833 | 0.000109648 | 2.82152e-05 | 1.89221 | 0.000109648 | 5.69622e-05 | 2.68814 | 0.000109648 | 1.11541e-06 | 0.768839
0.000121153 | 0.00110586 | 1.81937 | 0.000121153 | 0.00174208 | 2.62378 | 0.000121153 | 0.00216211 | 3.81578 | 0.000121153 | 0.00201917 | 4.56151 | 0.000121153 | 3.44469e-05 | 2.09075 | 0.000121153 | 6.9543e-05 | 2.9702 | 0.000121153 | 1.36176e-06 | 0.84951
0.000133865 | 0.0013501 | 2.01027 | 0.000133865 | 0.00212684 | 2.89908 | 0.000133865 | 0.00263964 | 4.21616 | 0.000133865 | 0.00246513 | 5.04013 | 0.000133865 | 4.20549e-05 | 2.31013 | 0.000133865 | 8.49024e-05 | 3.28185 | 0.000133865 | 1.66252e-06 | 0.938646
0.000147911 | 0.00164829 | 2.2212 | 0.000147911 | 0.00259657 | 3.20327 | 0.000147911 | 0.00322263 | 4.65854 | 0.000147911 | 0.00300958 | 5.56897 | 0.000147911 | 5.13432e-05 | 2.55252 | 0.000147911 | 0.000103654 | 3.6262 | 0.000147911 | 2.0297e-06 | 1.03713
0.000163431 | 0.00201233 | 2.45426 | 0.000163431 | 0.00317005 | 3.53938 | 0.000163431 | 0.00393439 | 5.14734 | 0.000163431 | 0.00367428 | 6.1533 | 0.000163431 | 6.2683e-05 | 2.82035 | 0.000163431 | 0.000126547 | 4.00669 | 0.000163431 | 2.47799e-06 | 1.14596
0.000180579 | 0.00245677 | 2.71177 | 0.000180579 | 0.00387019 | 3.91075 | 0.000180579 | 0.00480334 | 5.68743 | 0.000180579 | 0.00448579 | 6.79894 | 0.000180579 | 7.65273e-05 | 3.11628 | 0.000180579 | 0.000154497 | 4.42709 | 0.000180579 | 3.02528e-06 | 1.2662
0.000199526 | 0.00299936 | 2.99631 | 0.000199526 | 0.00472495 | 4.32109 | 0.000199526 | 0.0058642 | 6.28419 | 0.000199526 | 0.00547652 | 7.51233 | 0.000199526 | 9.34293e-05 | 3.44326 | 0.000199526 | 0.000188619 | 4.89161 | 0.000199526 | 3.69346e-06 | 1.39906
0.000220462 | 0.00366179 | 3.3107 | 0.000220462 | 0.0057685 | 4.77448 | 0.000220462 | 0.00715937 | 6.94357 | 0.000220462 | 0.00668607 | 8.30057 | 0.000220462 | 0.000114064 | 3.80455 | 0.000220462 | 0.000230278 | 5.40487 | 0.000220462 | 4.5092e-06 | 1.54585
0.000243594 | 0.00447051 | 3.65807 | 0.000243594 | 0.00704251 | 5.27544 | 0.000243594 | 0.00874058 | 7.67212 | 0.000243594 | 0.00816276 | 9.17151 | 0.000243594 | 0.000139257 | 4.20374 | 0.000243594 | 0.000281138 | 5.97199 | 0.000243594 | 5.50511e-06 | 1.70805
0.000269153 | 0.00545783 | 4.04189 | 0.000269153 | 0.00859788 | 5.82897 | 0.000269153 | 0.010671 | 8.47712 | 0.000269153 | 0.00996559 | 10.1338 | 0.000269153 | 0.000170013 | 4.64483 | 0.000269153 | 0.000343231 | 6.5986 | 0.000269153 | 6.72098e-06 | 1.88727
0.000297395 | 0.0066632 | 4.46599 | 0.000297395 | 0.0104968 | 6.44057 | 0.000297395 | 0.0130278 | 9.36659 | 0.000297395 | 0.0121666 | 11.1971 | 0.000297395 | 0.000207563 | 5.13219 | 0.000297395 | 0.000419038 | 7.29097 | 0.000297395 | 8.2054e-06 | 2.0853
0.000328599 | 0.00813476 | 4.93458 | 0.000328599 | 0.012815 | 7.11634 | 0.000328599 | 0.0159051 | 10.3494 | 0.000328599 | 0.0148537 | 12.372 | 0.000328599 | 0.000253406 | 5.67069 | 0.000328599 | 0.000511587 | 8.05599 | 0.000328599 | 1.00177e-05 | 2.3041
0.000363078 | 0.00993128 | 5.45233 | 0.000363078 | 0.0156452 | 7.86301 | 0.000363078 | 0.0194178 | 11.4353 | 0.000363078 | 0.0181343 | 13.6701 | 0.000363078 | 0.000309373 | 6.2657 | 0.000363078 | 0.000624578 | 8.90127 | 0.000363078 | 1.22302e-05 | 2.54586
0.000401175 | 0.0121245 | 6.02441 | 0.000401175 | 0.0191004 | 8.68802 | 0.000401175 | 0.0237063 | 12.6351 | 0.000401175 | 0.0221394 | 15.1045 | 0.000401175 | 0.000377702 | 6.92314 | 0.000401175 | 0.000762523 | 9.83525 | 0.000401175 | 1.49314e-05 | 2.81299
0.000443268 | 0.0148021 | 6.6565 | 0.000443268 | 0.0233186 | 9.59959 | 0.000443268 | 0.0289419 | 13.9608 | 0.000443268 | 0.027029 | 16.6893 | 0.000443268 | 0.000461123 | 7.64956 | 0.000443268 | 0.000930936 | 10.8672 | 0.000443268 | 1.82291e-05 | 3.10815
0.000489779 | 0.0180708 | 7.35491 | 0.000489779 | 0.0284682 | 10.6068 | 0.000489779 | 0.0353337 | 15.4257 | 0.000489779 | 0.0329985 | 18.4404 | 0.000489779 | 0.000562967 | 8.4522 | 0.000489779 | 0.00113654 | 12.0075 | 0.000489779 | 2.22553e-05 | 3.43428
0.00054117 | 0.0220613 | 8.12658 | 0.00054117 | 0.034755 | 11.7197 | 0.00054117 | 0.0431371 | 17.0442 | 0.00054117 | 0.0402864 | 20.3753 | 0.00054117 | 0.000687305 | 9.33905 | 0.00054117 | 0.00138756 | 13.2674 | 0.00054117 | 2.71706e-05 | 3.79462
0.000597952 | 0.0269328 | 8.97922 | 0.000597952 | 0.0424299 | 12.9493 | 0.000597952 | 0.0526637 | 18.8325 | 0.000597952 | 0.0491837 | 22.5131 | 0.000597952 | 0.000839105 | 10.319 | 0.000597952 | 0.00169402 | 14.6595 | 0.000597952 | 3.31716e-05 | 4.19278
0.000660693 | 0.0328797 | 9.92129 | 0.000660693 | 0.0517994 | 14.3079 | 0.000660693 | 0.0642939 | 20.8084 | 0.000660693 | 0.060046 | 24.8753 | 0.000660693 | 0.00102443 | 11.4017 | 0.000660693 | 0.00206817 | 16.1977 | 0.000660693 | 4.04979e-05 | 4.63271
0.000730018 | 0.0401394 | 10.9622 | 0.000730018 | 0.0632373 | 15.809 | 0.000730018 | 0.0784923 | 22.9916 | 0.000730018 | 0.073307 | 27.4853 | 0.000730018 | 0.00125069 | 12.598 | 0.000730018 | 0.00252495 | 17.8972 | 0.000730018 | 4.94424e-05 | 5.1188
0.000806616 | 0.0490013 | 12.1122 | 0.000806616 | 0.0772001 | 17.4676 | 0.000806616 | 0.0958258 | 25.4039 | 0.000806616 | 0.0894965 | 30.3691 | 0.000806616 | 0.00152692 | 13.9199 | 0.000806616 | 0.00308262 | 19.7751 | 0.000806616 | 6.03624e-05 | 5.6559
0.000891251 | 0.0598188 | 13.3829 | 0.000891251 | 0.094245 | 19.3001 | 0.000891251 | 0.116986 | 28.0691 | 0.000891251 | 0.109261 | 33.5554 | 0.000891251 | 0.00186416 | 15.3805 | 0.000891251 | 0.00376345 | 21.85 | 0.000891251 | 7.36941e-05 | 6.24935
0.000984767 | 0.0730231 | 14.7869 | 0.000984767 | 0.115052 | 21.3248 | 0.000984767 | 0.142818 | 31.014 | 0.000984767 | 0.13339 | 37.076 | 0.000984767 | 0.00227588 | 16.9943 | 0.000984767 | 0.00459466 | 24.1427 | 0.000984767 | 8.99704e-05 | 6.90508
0.00108809 | 0.08914 | 16.338 | 0.00108809 | 0.140449 | 23.5619 | 0.00108809 | 0.174353 | 34.2677 | 0.00108809 | 0.162846 | 40.966 | 0.00108809 | 0.00277854 | 18.7774 | 0.00108809 | 0.00560944 | 26.6759 | 0.00108809 | 0.000109841 | 7.6296
0.00120226 | 0.108811 | 18.0518 | 0.00120226 | 0.17145 | 26.0335 | 0.00120226 | 0.212849 | 37.8627 | 0.00120226 | 0.198807 | 45.264 | 0.00120226 | 0.00339221 | 20.7477 | 0.00120226 | 0.00684836 | 29.4749 | 0.00120226 | 0.000134101 | 8.43015
0.00132841 | 0.132819 | 19.9453 | 0.00132841 | 0.209289 | 28.7641 | 0.00132841 | 0.25984 | 41.8346 | 0.00132841 | 0.242706 | 50.0128 | 0.00132841 | 0.00414142 | 22.9247 | 0.00132841 | 0.0083609 | 32.5676 | 0.00132841 | 0.000163719 | 9.31469
0.0014678 | 0.162117 | 22.0371 | 0.0014678 | 0.255471 | 31.781 | 0.0014678 | 0.317201 | 46.2231 | 0.0014678 | 0.296297 | 55.2597 | 0.0014678 | 0.00505611 | 25.3301 | 0.0014678 | 0.0102075 | 35.9848 | 0.0014678 | 0.000199879 | 10.292
0.00162181 | 0.197867 | 24.3482 | 0.00162181 | 0.311831 | 35.114 | 0.00162181 | 0.387218 | 51.0716 | 0.00162181 | 0.361717 | 61.0569 | 0.00162181 | 0.00617281 | 27.9878 | 0.00162181 | 0.012462 | 39.7605 | 0.00162181 | 0.000244024 | 11.372
0.00179198 | 0.241488 | 26.9012 | 0.00179198 | 0.38061 | 38.7961 | 0.00179198 | 0.472677 | 56.4283 | 0.00179198 | 0.441576 | 67.4619 | 0.00179198 | 0.00753615 | 30.9245 | 0.00179198 | 0.0152143 | 43.9324 | 0.00179198 | 0.00029792 | 12.5652
0.00198001 | 0.294702 | 29.7217 | 0.00198001 | 0.464532 | 42.8639 | 0.00198001 | 0.576982 | 62.3464 | 0.00198001 | 0.539057 | 74.5386 | 0.00198001 | 0.0092006 | 34.1693 | 0.00198001 | 0.0185746 | 48.5421 | 0.00198001 | 0.000363719 | 13.8836
0.00218776 | 0.35961 | 32.8372 | 0.00218776 | 0.566922 | 47.3573 | 0.00218776 | 0.704278 | 68.8845 | 0.00218776 | 0.658046 | 82.3571 | 0.00218776 | 0.0112327 | 37.7546 | 0.00218776 | 0.022677 | 53.6355 | 0.00218776 | 0.000444051 | 15.3403
0.00241732 | 0.438766 | 36.2786 | 0.00241732 | 0.691824 | 52.3208 | 0.00241732 | 0.859621 | 76.1072 | 0.00241732 | 0.803282 | 90.9952 | 0.00241732 | 0.0137135 | 41.716 | 0.00241732 | 0.0276855 | 59.2632 | 0.00241732 | 0.000542125 | 16.95
0.00267096 | 0.535274 | 40.0797 | 0.00267096 | 0.844162 | 57.8033 | 0.00267096 | 1.04917 | 84.0862 | 0.00267096 | 0.980544 | 100.538 | 0.00267096 | 0.0167423 | 46.0931 | 0.00267096 | 0.0338002 | 65.4815 | 0.00267096 | 0.00066186 | 18.7284
0.00295121 | 0.652903 | 44.2777 | 0.00295121 | 1.02992 | 63.8584 | 0.00295121 | 1.28044 | 92.9 | 0.00295121 | 1.19688 | 111.081 | 0.00295121 | 0.0204401 | 50.9295 | 0.00295121 | 0.0412654 | 72.3522 | 0.00295121 | 0.00080804 | 20.6936
0.00326087 | 0.796223 | 48.9137 | 0.00326087 | 1.25637 | 70.5453 | 0.00326087 | 1.56257 | 102.635 | 0.00326087 | 1.46089 | 122.728 | 0.00326087 | 0.0249545 | 56.2733 | 0.00326087 | 0.0503794 | 79.9439 | 0.00326087 | 0.000986505 | 22.8649
0.00360302 | 0.970771 | 54.0326 | 0.00360302 | 1.53235 | 77.9293 | 0.00360302 | 1.90668 | 113.388 | 0.00360302 | 1.78304 | 135.594 | 0.00360302 | 0.030466 | 62.1779 | 0.00360302 | 0.0615062 | 88.3321 | 0.00360302 | 0.00120439 | 25.264
0.00398107 | 1.18324 | 59.6841 | 0.00398107 | 1.86854 | 86.0818 | 0.00398107 | 2.32629 | 125.263 | 0.00398107 | 2.1761 | 149.807 | 0.00398107 | 0.0371948 | 68.702 | 0.00398107 | 0.0750906 | 97.6004 | 0.00398107 | 0.00147039 | 27.9148
0.00439879 | 1.4417 | 65.9224 | 0.00439879 | 2.27789 | 95.0814 | 0.00439879 | 2.83786 | 138.377 | 0.00439879 | 2.6556 | 165.505 | 0.00439879 | 0.0454098 | 75.9106 | 0.00439879 | 0.0916753 | 107.841 | 0.00439879 | 0.00179514 | 30.8438
0.00486034 | 1.75587 | 72.8071 | 0.00486034 | 2.77605 | 105.014 | 0.00486034 | 3.46133 | 152.856 | 0.00486034 | 3.24047 | 182.843 | 0.00486034 | 0.055439 | 83.8756 | 0.00486034 | 0.111923 | 119.157 | 0.00486034 | 0.00219162 | 34.0802
0.00537032 | 2.13739 | 80.4033 | 0.00537032 | 3.38186 | 115.974 | 0.00537032 | 4.2209 | 168.841 | 0.00537032 | 3.95369 | 201.991 | 0.00537032 | 0.0676834 | 92.6764 | 0.00537032 | 0.136642 | 131.659 | 0.00537032 | 0.00267567 | 37.6561
0.00593381 | 2.6002 | 88.7818 | 0.00593381 | 4.11797 | 128.064 | 0.00593381 | 5.14585 | 186.484 | 0.00593381 | 4.82324 | 223.135 | 0.00593381 | 0.0826321 | 102.401 | 0.00593381 | 0.166821 | 145.474 | 0.00593381 | 0.00326663 | 41.6072
0.00655642 | 3.16087 | 98.0202 | 0.00655642 | 5.01151 | 141.395 | 0.00655642 | 6.27158 | 205.953 | 0.00655642 | 5.88306 | 246.481 | 0.00655642 | 0.100882 | 113.145 | 0.00655642 | 0.203666 | 160.738 | 0.00655642 | 0.0039881 | 45.9729
0.00724436 | 3.83901 | 108.202 | 0.00724436 | 6.09484 | 156.09 | 0.00724436 | 7.64073 | 227.432 | 0.00724436 | 7.1743 | 272.252 | 0.00724436 | 0.123163 | 125.017 | 0.00724436 | 0.248647 | 177.603 | 0.00724436 | 0.00486892 | 50.7967
0.00800448 | 4.6577 | 119.419 | 0.00800448 | 7.4064 | 172.28 | 0.00800448 | 9.30463 | 251.12 | 0.00800448 | 8.74679 | 300.697 | 0.00800448 | 0.150365 | 138.134 | 0.00800448 | 0.303564 | 196.238 | 0.00800448 | 0.00594428 | 56.1266
0.00884437 | 5.64385 | 131.769 | 0.00884437 | 8.99156 | 190.107 | 0.00884437 | 11.3247 | 277.235 | 0.00884437 | 10.6608 | 332.085 | 0.00884437 | 0.183575 | 152.628 | 0.00884437 | 0.370609 | 216.829 | 0.00884437 | 0.00725715 | 62.0157
0.00977237 | 6.82867 | 145.358 | 0.00977237 | 10.9035 | 209.723 | 0.00977237 | 13.7745 | 306.01 | 0.00977237 | 12.9889 | 366.71 | 0.00977237 | 0.22412 | 168.643 | 0.00977237 | 0.452462 | 239.579 | 0.00977237 | 0.00885998 | 68.5228
0.0107978 | 8.24787 | 160.297 | 0.0107978 | 13.2042 | 231.291 | 0.0107978 | 16.7411 | 337.7 | 0.0107978 | 15.8186 | 404.893 | 0.0107978 | 0.273619 | 186.338 | 0.0107978 | 0.552392 | 264.717 | 0.0107978 | 0.0108168 | 75.7127
0.0119307 | 9.94193 | 176.709 | 0.0119307 | 15.965 | 254.983 | 0.0119307 | 20.3276 | 372.578 | 0.0119307 | 19.2546 | 446.983 | 0.0119307 | 0.334051 | 205.89 | 0.0119307 | 0.674393 | 292.493 | 0.0119307 | 0.0132058 | 83.6569
0.0131826 | 11.9561 | 194.722 | 0.0131826 | 19.2673 | 280.983 | 0.0131826 | 24.6552 | 410.933 | 0.0131826 | 23.4221 | 493.358 | 0.0131826 | 0.407829 | 227.493 | 0.0131826 | 0.823338 | 323.182 | 0.0131826 | 0.0161225 | 92.4347
0.0145658 | 14.3404 | 214.471 | 0.0145658 | 23.2028 | 309.483 | 0.0145658 | 29.8648 | 453.075 | 0.0145658 | 28.47 | 544.422 | 0.0145658 | 0.497902 | 251.362 | 0.0145658 | 1.00518 | 357.092 | 0.0145658 | 0.0196834 | 102.134
0.0160941 | 17.1488 | 236.101 | 0.0160941 | 27.8736 | 340.684 | 0.0160941 | 36.1193 | 499.329 | 0.0160941 | 34.5744 | 600.613 | 0.0160941 | 0.607868 | 277.736 | 0.0160941 | 1.22718 | 394.559 | 0.0160941 | 0.0240307 | 112.85
0.0177828 | 20.4392 | 259.766 | 0.0177828 | 33.3913 | 374.794 | 0.0177828 | 43.6049 | 550.038 | 0.0177828 | 41.9423 | 662.394 | 0.0177828 | 0.74212 | 306.878 | 0.0177828 | 1.49821 | 435.957 | 0.0177828 | 0.0293382 | 124.691
0.0196487 | 24.2723 | 285.627 | 0.0196487 | 39.8763 | 412.033 | 0.0196487 | 52.5318 | 605.556 | 0.0196487 | 50.8152 | 730.257 | 0.0196487 | 0.906023 | 339.076 | 0.0196487 | 1.82909 | 481.699 | 0.0196487 | 0.0358178 | 137.774
0.0217103 | 28.7108 | 313.858 | 0.0217103 | 47.4564 | 452.627 | 0.0217103 | 63.1343 | 666.248 | 0.0217103 | 61.4722 | 804.721 | 0.0217103 | 1.10612 | 374.653 | 0.0217103 | 2.23305 | 532.239 | 0.0217103 | 0.0437287 | 152.231
0.0239883 | 33.8185 | 344.644 | 0.0239883 | 56.2644 | 496.81 | 0.0239883 | 75.6695 | 732.492 | 0.0239883 | 74.2332 | 886.325 | 0.0239883 | 1.35041 | 413.963 | 0.0239883 | 2.72621 | 588.081 | 0.0239883 | 0.0533867 | 168.204
0.0265053 | 39.6595 | 378.185 | 0.0265053 | 66.4368 | 544.831 | 0.0265053 | 90.4157 | 804.669 | 0.0265053 | 89.4596 | 975.628 | 0.0265053 | 1.64866 | 457.397 | 0.0265053 | 3.32828 | 649.782 | 0.0265053 | 0.0651778 | 185.853
0.0292864 | 46.2981 | 414.698 | 0.0292864 | 78.112 | 596.951 | 0.0292864 | 107.668 | 883.171 | 0.0292864 | 107.556 | 1073.2 | 0.0292864 | 2.01276 | 505.387 | 0.0292864 | 4.0633 | 717.954 | 0.0292864 | 0.0795731 | 205.353
0.0323594 | 53.7982 | 454.419 | 0.0323594 | 91.4284 | 653.447 | 0.0323594 | 127.737 | 968.396 | 0.0323594 | 128.965 | 1179.63 | 0.0323594 | 2.45728 | 558.413 | 0.0323594 | 4.96063 | 793.278 | 0.0323594 | 0.0971477 | 226.9
0.0357547 | 62.2238 | 497.608 | 0.0357547 | 106.524 | 714.622 | 0.0357547 | 150.939 | 1060.75 | 0.0357547 | 154.171 | 1295.5 | 0.0357547 | 2.99995 | 617 | 0.0357547 | 6.0561 | 876.502 | 0.0357547 | 0.118604 | 250.708
0.0395063 | 71.6398 | 544.551 | 0.0395063 | 123.537 | 780.801 | 0.0395063 | 177.597 | 1160.66 | 0.0395063 | 183.686 | 1421.41 | 0.0395063 | 3.66246 | 681.734 | 0.0395063 | 7.39343 | 968.454 | 0.0395063 | 0.144799 | 277.014
0.0436516 | 82.1124 | 595.563 | 0.0436516 | 142.606 | 852.341 | 0.0436516 | 208.035 | 1268.56 | 0.0436516 | 218.048 | 1557.96 | 0.0436516 | 4.47126 | 753.258 | 0.0436516 | 9.02602 | 1070.05 | 0.0436516 | 0.17678 | 306.08
0.0482318 | 93.7105 | 650.99 | 0.0482318 | 163.871 | 929.635 | 0.0482318 | 242.577 | 1384.93 | 0.0482318 | 257.813 | 1705.74 | 0.0482318 | 5.45865 | 832.283 | 0.0482318 | 11.019 | 1182.3 | 0.0482318 | 0.215824 | 338.196
0.0532926 | 106.507 | 711.217 | 0.0532926 | 187.478 | 1013.12 | 0.0532926 | 281.546 | 1510.27 | 0.0532926 | 303.545 | 1865.37 | 0.0532926 | 6.66404 | 919.597 | 0.0532926 | 13.452 | 1306.31 | 0.0532926 | 0.263491 | 373.681
0.0588844 | 120.579 | 776.664 | 0.0588844 | 213.576 | 1103.26 | 0.0588844 | 325.264 | 1645.13 | 0.0588844 | 355.813 | 2037.5 | 0.0588844 | 8.13555 | 1016.07 | 0.0588844 | 16.4219 | 1443.32 | 0.0588844 | 0.321686 | 412.89
0.0650629 | 136.011 | 847.795 | 0.0650629 | 242.328 | 1200.6 | 0.0650629 | 374.061 | 1790.12 | 0.0650629 | 415.183 | 2222.78 | 0.0650629 | 9.9319 | 1122.65 | 0.0650629 | 20.0472 | 1594.7 | 0.0650629 | 0.392735 | 456.214
0.0718897 | 152.893 | 925.12 | 0.0718897 | 273.904 | 1305.69 | 0.0718897 | 428.273 | 1945.89 | 0.0718897 | 482.222 | 2421.94 | 0.0718897 | 12.1248 | 1240.41 | 0.0718897 | 24.4724 | 1761.92 | 0.0718897 | 0.479475 | 504.082
0.0794328 | 171.322 | 1009.2 | 0.0794328 | 308.489 | 1419.18 | 0.0794328 | 488.252 | 2113.18 | 0.0794328 | 557.499 | 2635.75 | 0.0794328 | 14.8016 | 1370.51 | 0.0794328 | 29.8737 | 1946.67 | 0.0794328 | 0.585372 | 556.974
0.0877674 | 191.407 | 1100.64 | 0.0877674 | 346.284 | 1541.75 | 0.0877674 | 554.37 | 2292.78 | 0.0877674 | 641.588 | 2865.05 | 0.0877674 | 18.0691 | 1514.25 | 0.0877674 | 36.4661 | 2150.75 | 0.0877674 | 0.714659 | 615.415
0.0969765 | 213.263 | 1200.12 | 0.0969765 | 387.507 | 1674.15 | 0.0969765 | 627.023 | 2485.58 | 0.0969765 | 735.078 | 3110.76 | 0.0969765 | 22.0575 | 1673.05 | 0.0969765 | 44.5119 | 2376.18 | 0.0969765 | 0.8725 | 679.988
0.107152 | 237.016 | 1308.36 | 0.107152 | 432.392 | 1817.2 | 0.107152 | 706.638 | 2692.51 | 0.107152 | 838.585 | 3373.91 | 0.107152 | 26.9256 | 1848.47 | 0.107152 | 54.3306 | 2625.19 | 0.107152 | 1.0652 | 751.336
0.118395 | 262.805 | 1426.18 | 0.118395 | 481.198 | 1971.79 | 0.118395 | 793.679 | 2914.62 | 0.118395 | 952.756 | 3655.61 | 0.118395 | 32.8671 | 2042.26 | 0.118395 | 66.3119 | 2900.21 | 0.118395 | 1.30046 | 830.171
0.130818 | 290.779 | 1554.46 | 0.130818 | 534.201 | 2138.9 | 0.130818 | 888.645 | 3153.04 | 0.130818 | 1078.28 | 3957.07 | 0.130818 | 40.1183 | 2256.33 | 0.130818 | 80.9306 | 3203.94 | 0.130818 | 1.58769 | 917.277
0.144544 | 321.098 | 1694.15 | 0.144544 | 591.705 | 2319.57 | 0.144544 | 992.083 | 3408.97 | 0.144544 | 1215.91 | 4279.61 | 0.144544 | 48.9671 | 2492.78 | 0.144544 | 98.7646 | 3539.34 | 0.144544 | 1.93834 | 1013.52
0.15971 | 353.941 | 1846.31 | 0.15971 | 654.034 | 2514.94 | 0.15971 | 1104.58 | 3683.72 | 0.15971 | 1366.44 | 4624.66 | 0.15971 | 59.7645 | 2753.94 | 0.15971 | 120.518 | 3909.65 | 0.15971 | 2.36645 | 1119.87
0.176468 | 389.497 | 2012.09 | 0.176468 | 721.544 | 2726.27 | 0.176468 | 1226.78 | 3978.72 | 0.176468 | 1530.75 | 4993.77 | 0.176468 | 72.9381 | 3042.36 | 0.176468 | 147.046 | 4318.46 | 0.176468 | 2.8891 | 1237.37
0.194984 | 427.973 | 2192.76 | 0.194984 | 794.615 | 2954.9 | 0.194984 | 1359.38 | 4295.48 | 0.194984 | 1709.77 | 5388.6 | 0.194984 | 89.0084 | 3360.86 | 0.194984 | 179.39 | 4769.68 | 0.194984 | 3.52719 | 1367.2
0.215443 | 469.596 | 2389.7 | 0.215443 | 873.661 | 3202.3 | 0.215443 | 1503.11 | 4635.64 | 0.215443 | 1904.55 | 5810.92 | 0.215443 | 108.609 | 3712.53 | 0.215443 | 218.812 | 5267.57 | 0.215443 | 4.30621 | 1510.65
0.238049 | 514.609 | 2604.42 | 0.238049 | 959.127 | 3470.08 | 0.238049 | 1658.81 | 5000.95 | 0.238049 | 2116.19 | 6262.63 | 0.238049 | 132.51 | 4100.76 | 0.238049 | 266.844 | 5816.82 | 0.238049 | 5.25728 | 1669.16
0.263027 | 563.279 | 2838.59 | 0.263027 | 1051.5 | 3759.96 | 0.263027 | 1827.33 | 5393.31 | 0.263027 | 2345.89 | 6745.78 | 0.263027 | 161.649 | 4529.26 | 0.263027 | 325.343 | 6422.52 | 0.263027 | 6.41839 | 1844.29
0.290625 | 615.896 | 3094.02 | 0.290625 | 1151.29 | 4073.84 | 0.290625 | 2009.62 | 5814.75 | 0.290625 | 2594.96 | 7262.52 | 0.290625 | 197.16 | 5002.12 | 0.290625 | 396.549 | 7090.16 | 0.290625 | 7.83595 | 2037.8
0.321119 | 672.777 | 3372.7 | 0.321119 | 1259.07 | 4413.77 | 0.321119 | 2206.69 | 6267.45 | 0.321119 | 2864.8 | 7815.17 | 0.321119 | 240.422 | 5523.77 | 0.321119 | 483.17 | 7825.73 | 0.321119 | 9.56658 | 2251.61
0.354813 | 734.27 | 3676.82 | 0.354813 | 1375.45 | 4782 | 0.354813 | 2419.65 | 6753.77 | 0.354813 | 3156.94 | 8406.2 | 0.354813 | 293.102 | 6099.05 | 0.354813 | 588.458 | 8635.61 | 0.354813 | 11.6794 | 2487.85
0.392043 | 800.754 | 4008.76 | 0.392043 | 1501.1 | 5180.95 | 0.392043 | 2649.68 | 7276.23 | 0.392043 | 3473 | 9038.22 | 0.392043 | 357.213 | 6733.21 | 0.392043 | 716.319 | 9526.65 | 0.392043 | 14.2589 | 2748.88
0.433178 | 872.648 | 4371.17 | 0.433178 | 1636.72 | 5613.28 | 0.433178 | 2898.04 | 7837.54 | 0.433178 | 3814.75 | 9714.01 | 0.433178 | 435.183 | 7431.93 | 0.433178 | 871.416 | 10506.1 | 0.433178 | 17.408 | 3037.29
0.47863 | 950.412 | 4766.91 | 0.47863 | 1783.1 | 6081.87 | 0.47863 | 3166.11 | 8440.63 | 0.47863 | 4184.09 | 10436.6 | 0.47863 | 529.93 | 8201.32 | 0.47863 | 1059.3 | 11581.6 | 0.47863 | 21.2526 | 3355.95
0.528851 | 1034.56 | 5199.15 | 0.528851 | 1941.09 | 6589.88 | 0.528851 | 3455.36 | 9088.63 | 0.528851 | 4583.05 | 11209 | 0.528851 | 644.949 | 9047.9 | 0.528851 | 1286.52 | 12760.9 | 0.528851 | 25.9462 | 3708.05
0.584341 | 1125.65 | 5671.34 | 0.584341 | 2111.61 | 7140.72 | 0.584341 | 3767.41 | 9784.93 | 0.584341 | 5013.84 | 12034.7 | 0.584341 | 784.411 | 9978.61 | 0.584341 | 1560.79 | 14052.2 | 0.584341 | 31.6763 | 4097.07
0.645654 | 1224.31 | 6187.3 | 0.645654 | 2295.68 | 7738.15 | 0.645654 | 4103.96 | 10533.2 | 0.645654 | 5478.82 | 12917.2 | 0.645654 | 953.265 | 11000.7 | 0.645654 | 1891.1 | 15463.5 | 0.645654 | 38.6717 | 4526.9
0.7134 | 1331.26 | 6751.19 | 0.7134 | 2494.4 | 8386.22 | 0.7134 | 4466.88 | 11337.2 | 0.7134 | 5980.53 | 13860.3 | 0.7134 | 1157.36 | 12121.9 | 0.7134 | 2287.81 | 17002.6 | 0.7134 | 47.2119 | 5001.8
0.788255 | 1447.27 | 7367.58 | 0.788255 | 2709 | 9089.39 | 0.788255 | 4858.2 | 12201.3 | 0.788255 | 6521.72 | 14868.1 | 0.788255 | 1403.54 | 13349.8 | 0.788255 | 2762.76 | 18676.9 | 0.788255 | 57.6379 | 5526.5
0.870964 | 1573.24 | 8041.52 | 0.870964 | 2940.81 | 9852.5 | 0.870964 | 5280.1 | 13130 | 0.870964 | 7105.34 | 15944.7 | 0.870964 | 1699.76 | 14692.3 | 0.870964 | 3329.29 | 20493.1 | 0.870964 | 70.3658 | 6106.21
0.962351 | 1710.17 | 8778.5 | 0.962351 | 3191.31 | 10680.8 | 0.962351 | 5734.94 | 14128.2 | 0.962351 | 7734.56 | 17094.8 | 0.962351 | 2055.19 | 16157.1 | 0.962351 | 4002.19 | 22456.6 | 0.962351 | 85.9039 | 6746.7
1.06333 | 1859.2 | 9584.58 | 1.06333 | 3462.14 | 11580.1 | 1.06333 | 6225.31 | 15201 | 1.06333 | 8412.82 | 18323.1 | 1.06333 | 2480.24 | 17751.5 | 1.06333 | 4797.56 | 24571.4 | 1.06333 | 104.872 | 7454.31
1.1749 | 2021.63 | 10466.4 | 1.1749 | 3755.12 | 12556.7 | 1.1749 | 6754 | 16354.3 | 1.1749 | 9143.81 | 19634.7 | 1.1749 | 2986.59 | 19482.4 | 1.1749 | 5732.56 | 26839.7 | 1.1749 | 128.028 | 8236.07
1.29818 | 2198.96 | 11431.3 | 1.29818 | 4072.29 | 13617.5 | 1.29818 | 7324.07 | 17593.9 | 1.29818 | 9931.52 | 21035.1 | 1.29818 | 3587.11 | 21355.6 | 1.29818 | 6825.04 | 29261.3 | 1.29818 | 156.294 | 9099.72
1.43439 | 2392.89 | 12487.2 | 1.43439 | 4415.92 | 14769.8 | 1.43439 | 7938.87 | 18926.5 | 1.43439 | 10780.3 | 22530 | 1.43439 | 4295.75 | 23375.9 | 1.43439 | 8093.09 | 31833.8 | 1.43439 | 190.798 | 10053.8
1.58489 | 2605.41 | 13642.9 | 1.58489 | 4788.57 | 16021.9 | 1.58489 | 8602.04 | 20359.2 | 1.58489 | 11694.7 | 24125.4 | 1.58489 | 5127.27 | 25546.3 | 1.58489 | 9554.39 | 34552.2 | 1.58489 | 232.915 | 11107.7
1.75119 | 2838.81 | 14908.1 | 1.75119 | 5193.13 | 17382.7 | 1.75119 | 9317.59 | 21899.5 | 1.75119 | 12679.9 | 25827.8 | 1.75119 | 6096.9 | 27868.6 | 1.75119 | 11225.7 | 37409 | 1.75119 | 284.323 | 12271.9
1.93494 | 3095.77 | 16293.2 | 1.93494 | 5632.87 | 18861.9 | 1.93494 | 10090 | 23555.5 | 1.93494 | 13741.3 | 27643.9 | 1.93494 | 7219.95 | 30342.5 | 1.93494 | 13122.2 | 40394.4 | 1.93494 | 347.069 | 13557.8
2.13796 | 3379.4 | 17810 | 2.13796 | 6111.52 | 20470 | 2.13796 | 10924 | 25336 | 2.13796 | 14884.9 | 29580.9 | 2.13796 | 8511.29 | 32965.7 | 2.13796 | 15256.9 | 43497.1 | 2.13796 | 423.647 | 14978
2.36229 | 3693.37 | 19471 | 2.36229 | 6633.32 | 22218.7 | 2.36229 | 11825.1 | 27250.6 | 2.36229 | 16117 | 31646.4 | 2.36229 | 9984.87 | 35734.6 | 2.36229 | 17640.8 | 46704.2 | 2.36229 | 517.103 | 16546.4
2.61016 | 4041.99 | 21290.2 | 2.61016 | 7203.16 | 24120.4 | 2.61016 | 12799.2 | 29309.2 | 2.61016 | 17444.9 | 33848.4 | 2.61016 | 11653.2 | 38644 | 2.61016 | 20281.8 | 50002.3 | 2.61016 | 631.143 | 18278.3
2.88403 | 4430.33 | 23282.7 | 2.88403 | 7826.66 | 26188.8 | 2.88403 | 13853.1 | 31522.8 | 2.88403 | 18876 | 36195.2 | 2.88403 | 13527.2 | 41687.6 | 2.88403 | 23185.8 | 53378 | 2.88403 | 770.289 | 20190.3
3.18664 | 4864.41 | 25465 | 3.18664 | 8510.31 | 28438.8 | 3.18664 | 14994.2 | 33902.9 | 3.18664 | 20418.8 | 38695.6 | 3.18664 | 15615.8 | 44859 | 3.18664 | 26356 | 56818.4 | 3.18664 | 940.045 | 22301
3.52101 | 5351.35 | 27855.4 | 3.52101 | 9261.65 | 30886.4 | 3.52101 | 16230.8 | 36462.1 | 3.52101 | 22082.5 | 41358.8 | 3.52101 | 17925.8 | 48151.9 | 3.52101 | 29793.7 | 60311.5 | 3.52101 | 1147.11 | 24630.4
3.89045 | 5899.62 | 30473.4 | 3.89045 | 10089.4 | 33549.1 | 3.89045 | 17572.3 | 39213.8 | 3.89045 | 23877.1 | 44194.4 | 3.89045 | 20462.3 | 51560.6 | 3.89045 | 33498.6 | 63846.5 | 3.89045 | 1399.64 | 27200.5
4.29866 | 6519.29 | 33340.4 | 4.29866 | 11003.9 | 36445.8 | 4.29866 | 19029.4 | 42171.9 | 4.29866 | 25813.6 | 47212.5 | 4.29866 | 23228.9 | 55081 | 4.29866 | 37469.2 | 67413.9 | 4.29866 | 1707.54 | 30035.4
4.74971 | 7222.38 | 36479.5 | 4.74971 | 12017.1 | 39596.8 | 4.74971 | 20614.1 | 45351.8 | 4.74971 | 27904.3 | 50423.5 | 4.74971 | 26228.3 | 58710.4 | 4.74971 | 41703.2 | 71005.9 | 4.74971 | 2082.85 | 33161.1
5.24807 | 8023.21 | 39915.7 | 5.24807 | 13143 | 43023.8 | 5.24807 | 22340.1 | 48769.2 | 5.24807 | 30162.5 | 53838 | 5.24807 | 29462.3 | 62448.4 | 5.24807 | 46197.7 | 74615.8 | 5.24807 | 2540.15 | 36605.8
5.79874 | 8938.86 | 43675.8 | 5.79874 | 14398.2 | 46750.1 | 5.79874 | 24223 | 52441.1 | 5.79874 | 32603.2 | 57467 | 5.79874 | 32933.2 | 66296.4 | 5.79874 | 50949.7 | 78238.1 | 5.79874 | 3097.13 | 40400
6.40718 | 9989.73 | 47788.3 | 6.40718 | 15802 | 50800.5 | 6.40718 | 26280.5 | 56385 | 6.40718 | 35242.9 | 61321.6 | 6.40718 | 36643.8 | 70258.2 | 6.40718 | 55956.2 | 81868.5 | 6.40718 | 3775.17 | 44576.1
7.07946 | 11200.1 | 52283.4 | 7.07946 | 17377.5 | 55201 | 7.07946 | 28533.1 | 60619.2 | 7.07946 | 38099.8 | 65413 | 7.07946 | 40598.4 | 74339.2 | 7.07946 | 61214.4 | 85503.6 | 7.07946 | 4600.05 | 49168.8
7.82228 | 12599 | 57192.7 | 7.82228 | 19151.4 | 59978.7 | 7.82228 | 31004.3 | 65162.3 | 7.82228 | 41194.4 | 69752.2 | 7.82228 | 44803.2 | 78546.7 | 7.82228 | 66721.5 | 89140.9 | 7.82228 | 5602.8 | 54214.3
8.64304 | 14220.8 | 62549 | 8.64304 | 21155.6 | 65161.5 | 8.64304 | 33720.8 | 70033.2 | 8.64304 | 44549.4 | 74349.8 | 8.64304 | 49266.9 | 82888.9 | 8.64304 | 72475.3 | 92778.2 | 8.64304 | 6820.65 | 59750.5
9.54993 | 16106.2 | 68385.6 | 9.54993 | 23427.2 | 70777.7 | 9.54993 | 36713.5 | 75250.6 | 9.54993 | 48190 | 79215.9 | 9.54993 | 54001.4 | 87374.4 | 9.54993 | 78473.9 | 96414.2 | 9.54993 | 8298.05 | 65815.8
10.552 | 18303.4 | 74735.1 | 10.552 | 26009.9 | 76854.8 | 10.552 | 40017.8 | 80832.5 | 10.552 | 52144.6 | 84359.2 | 10.552 | 59021.6 | 92011.8 | 10.552 | 84715.7 | 100047 | 10.552 | 10087.9 | 72448.4
11.6591 | 20868.9 | 81629.2 | 11.6591 | 28954.4 | 83419.3 | 11.6591 | 43674.2 | 86795.1 | 11.6591 | 56444.3 | 89787.1 | 11.6591 | 64346.1 | 96808.3 | 11.6591 | 91199.8 | 103677 | 11.6591 | 12252.6 | 79685.3
12.8825 | 23868.8 | 89096.1 | 12.8825 | 32319.8 | 90494.4 | 12.8825 | 47728.9 | 93152.4 | 12.8825 | 61124.2 | 95504.5 | 12.8825 | 69996.7 | 101769 | 12.8825 | 97925.2 | 107302 | 12.8825 | 14865.5 | 87559.9
14.2342 | 27379.4 | 97159.4 | 14.2342 | 36173.8 | 98099.2 | 14.2342 | 52234 | 99914.6 | 14.2342 | 66222.6 | 101513 | 14.2342 | 75998.5 | 106897 | 14.2342 | 104892 | 110922 | 14.2342 | 18011.7 | 96100.5
15.7278 | 31488.1 | 105835 | 15.7278 | 40593.8 | 106246 | 15.7278 | 57248.4 | 107087 | 15.7278 | 71781.6 | 107811 | 15.7278 | 82379.3 | 112189 | 15.7278 | 112099 | 114536 | 15.7278 | 21789.3 | 105327
17.378 | 36293.6 | 115127 | 17.378 | 45666.8 | 114937 | 17.378 | 62837.3 | 114666 | 17.378 | 77847.3 | 114390 | 17.378 | 89169.3 | 117641 | 17.378 | 119549 | 118142 | 17.378 | 26309.2 | 115245
19.2014 | 41905.7 | 125026 | 19.2014 | 51489 | 124161 | 19.2014 | 69072.3 | 122640 | 19.2014 | 84468.6 | 121237 | 19.2014 | 96400.2 | 123240 | 19.2014 | 127240 | 121741 | 19.2014 | 31694.9 | 125848
21.2162 | 48443.4 | 135504 | 21.2162 | 58164.8 | 133893 | 21.2162 | 76030 | 130985 | 21.2162 | 91697.2 | 128327 | 21.2162 | 104104 | 128968 | 21.2162 | 135174 | 125329 | 21.2162 | 38081.1 | 137104
23.4423 | 56032.6 | 146507 | 23.4423 | 65804.1 | 144085 | 23.4423 | 83790.5 | 139661 | 23.4423 | 99586 | 135627 | 23.4423 | 112313 | 134800 | 23.4423 | 143353 | 128905 | 23.4423 | 45610 | 148955
25.902 | 64801.1 | 157955 | 25.902 | 74518.5 | 154663 | 25.902 | 92434.7 | 148611 | 25.902 | 108187 | 143094 | 25.902 | 121056 | 140704 | 25.902 | 151778 | 132466 | 25.902 | 54426.4 | 161311
28.6198 | 74872.2 | 169733 | 28.6198 | 84415.5 | 165526 | 28.6198 | 102040 | 157756 | 28.6198 | 117550 | 150668 | 28.6198 | 130359 | 146640 | 28.6198 | 160451 | 136010 | 28.6198 | 64670.2 | 174044
31.6228 | 86355.6 | 181691 | 31.6228 | 95590.9 | 176543 | 31.6228 | 112674 | 166996 | 31.6228 | 127717 | 158276 | 31.6228 | 140243 | 152560 | 31.6228 | 169372 | 139534 | 31.6228 | 76465.8 | 186987
34.9408 | 99337 | 193645 | 34.9408 | 108120 | 187552 | 34.9408 | 124390 | 176210 | 34.9408 | 138718 | 165833 | 34.9408 | 150720 | 158408 | 34.9408 | 178545 | 143032 | 34.9408 | 89910.3 | 199932
38.6071 | 113866 | 205379 | 38.6071 | 122045 | 198362 | 38.6071 | 137218 | 185255 | 38.6071 | 150569 | 173239 | 38.6071 | 161793 | 164126 | 38.6071 | 187971 | 146499 | 38.6071 | 105060 | 212636
42.658 | 129945 | 216653 | 42.658 | 137369 | 208761 | 42.658 | 151158 | 193973 | 42.658 | 163265 | 180387 | 42.658 | 173453 | 169647 | 42.658 | 197651 | 149930 | 42.658 | 121917 | 224829
47.1339 | 147518 | 227215 | 47.1339 | 154045 | 218528 | 47.1339 | 166172 | 202200 | 47.1339 | 176778 | 187163 | 47.1339 | 185676 | 174908 | 47.1339 | 207588 | 153319 | 47.1339 | 140419 | 236228
52.0795 | 166468 | 236820 | 52.0795 | 171969 | 227448 | 52.0795 | 182186 | 209775 | 52.0795 | 191051 | 193458 | 52.0795 | 198426 | 179847 | 52.0795 | 217781 | 156656 | 52.0795 | 160432 | 246559
57.544 | 186615 | 245250 | 57.544 | 190985 | 235325 | 57.544 | 199082 | 216552 | 57.544 | 206005 | 199173 | 57.544 | 211652 | 184408 | 57.544 | 228231 | 159933 | 57.544 | 181753 | 255576
63.5819 | 207728 | 252328 | 63.5819 | 210891 | 242002 | 63.5819 | 216711 | 222411 | 63.5819 | 221535 | 204226 | 63.5819 | 225292 | 188547 | 63.5819 | 238940 | 163141 | 63.5819 | 204122 | 263085
70.2533 | 229536 | 257940 | 70.2533 | 231449 | 247376 | 70.2533 | 234896 | 227273 | 70.2533 | 237521 | 208563 | 70.2533 | 239274 | 192235 | 70.2533 | 249905 | 166268 | 70.2533 | 227234 | 268958
77.6247 | 251753 | 262039 | 77.6247 | 252406 | 251400 | 77.6247 | 253449 | 231098 | 77.6247 | 253833 | 212154 | 77.6247 | 253527 | 195456 | 77.6247 | 261125 | 169303 | 77.6247 | 250766 | 273146
85.7696 | 274096 | 264646 | 85.7696 | 273512 | 254091 | 85.7696 | 272182 | 233895 | 85.7696 | 270344 | 215004 | 85.7696 | 267977 | 198211 | 85.7696 | 272597 | 172232 | 85.7696 | 274403 | 275677
94.7691 | 296308 | 265845 | 94.7691 | 294538 | 255519 | 94.7691 | 290923 | 235711 | 94.7691 | 286933 | 217139 | 94.7691 | 282558 | 200514 | 94.7691 | 284316 | 175041 | 94.7691 | 297855 | 276649
104.713 | 318170 | 265770 | 104.713 | 315289 | 255797 | 104.713 | 309523 | 236625 | 104.713 | 303499 | 218612 | 104.713 | 297211 | 202392 | 104.713 | 296277 | 177716 | 104.713 | 320883 | 276214
115.7 | 339516 | 264583 | 115.7 | 335615 | 255069 | 115.7 | 327866 | 236740 | 115.7 | 319960 | 219488 | 115.7 | 311892 | 203875 | 115.7 | 308473 | 180241 | 115.7 | 343298 | 274558
127.84 | 360227 | 262464 | 127.84 | 355409 | 253489 | 127.84 | 345869 | 236168 | 127.84 | 336256 | 219837 | 127.84 | 326563 | 205000 | 127.84 | 320892 | 182599 | 127.84 | 364975 | 271884
141.254 | 380236 | 259590 | 141.254 | 374607 | 251213 | 141.254 | 363479 | 235020 | 141.254 | 352346 | 219732 | 141.254 | 341202 | 205798 | 141.254 | 333525 | 184775 | 141.254 | 385838 | 268391
156.075 | 399515 | 256125 | 156.075 | 393181 | 248385 | 156.075 | 380668 | 233401 | 156.075 | 368208 | 219241 | 156.075 | 355790 | 206303 | 156.075 | 346355 | 186751 | 156.075 | 405859 | 264268
172.451 | 418065 | 252216 | 172.451 | 411131 | 245132 | 172.451 | 397433 | 231405 | 172.451 | 383834 | 218421 | 172.451 | 370320 | 206538 | 172.451 | 359368 | 188512 | 172.451 | 425045 | 259677
190.546 | 435913 | 247983 | 190.546 | 428474 | 241562 | 190.546 | 413782 | 229108 | 190.546 | 399223 | 217323 | 190.546 | 384782 | 206524 | 190.546 | 372544 | 190042 | 190.546 | 443426 | 254756
210.539 | 453095 | 243526 | 210.539 | 445243 | 237761 | 210.539 | 429731 | 226572 | 210.539 | 414381 | 215983 | 210.539 | 399174 | 206276 | 210.539 | 385862 | 191327 | 210.539 | 461047 | 249616
232.631 | 469656 | 238919 | 232.631 | 461472 | 233796 | 232.631 | 445301 | 223846 | 232.631 | 429315 | 214431 | 232.631 | 413489 | 205804 | 232.631 | 399297 | 192353 | 232.631 | 477962 | 244343
257.04 | 485642 | 234221 | 257.04 | 477199 | 229716 | 257.04 | 460514 | 220964 | 257.04 | 444031 | 212688 | 257.04 | 427722 | 205113 | 257.04 | 412824 | 193109 | 257.04 | 494224 | 239001
284.01 | 501094 | 229472 | 284.01 | 492459 | 225558 | 284.01 | 475390 | 217954 | 284.01 | 458535 | 210770 | 284.01 | 441863 | 204209 | 284.01 | 426416 | 193587 | 284.01 | 509883 | 233637
313.81 | 516051 | 224703 | 313.81 | 507282 | 221349 | 313.81 | 489943 | 214833 | 313.81 | 472827 | 208687 | 313.81 | 455901 | 203092 | 313.81 | 440042 | 193780 | 313.81 | 524987 | 228285
346.737 | 530546 | 219933 | 346.737 | 521694 | 217106 | 346.737 | 504187 | 211615 | 346.737 | 486908 | 206447 | 346.737 | 469822 | 201766 | 346.737 | 453671 | 193685 | 346.737 | 539575 | 222967
383.119 | 544605 | 215178 | 383.119 | 535715 | 212842 | 383.119 | 518128 | 208310 | 383.119 | 500773 | 204059 | 383.119 | 483611 | 200234 | 383.119 | 467273 | 193303 | 383.119 | 553681 | 217699
423.318 | 558252 | 210448 | 423.318 | 549361 | 208569 | 423.318 | 531772 | 204927 | 423.318 | 514415 | 201527 | 423.318 | 497250 | 198501 | 423.318 | 480815 | 192636 | 423.318 | 567334 | 212494
467.735 | 571502 | 205752 | 467.735 | 562646 | 204294 | 467.735 | 545121 | 201474 | 467.735 | 527826 | 198861 | 467.735 | 510721 | 196572 | 467.735 | 494266 | 191692 | 467.735 | 580555 | 207359
516.813 | 584371 | 201098 | 516.813 | 575577 | 200026 | 516.813 | 558173 | 197959 | 516.813 | 540996 | 196069 | 516.813 | 524005 | 194458 | 516.813 | 507597 | 190482 | 516.813 | 593365 | 202302
571.04 | 596869 | 196492 | 571.04 | 588162 | 195773 | 571.04 | 570927 | 194394 | 571.04 | 553916 | 193161 | 571.04 | 537084 | 192170 | 571.04 | 520777 | 189018 | 571.04 | 605779 | 197330
630.957 | 609006 | 191944 | 630.957 | 600407 | 191543 | 630.957 | 583381 | 190787 | 630.957 | 566574 | 190151 | 630.957 | 549940 | 189720 | 630.957 | 533781 | 187317 | 630.957 | 617811 | 192449
697.161 | 620792 | 187461 | 697.161 | 612317 | 187347 | 697.161 | 595532 | 187151 | 697.161 | 578961 | 187052 | 697.161 | 562556 | 187126 | 697.161 | 546585 | 185399 | 697.161 | 629473 | 187667
770.312 | 632233 | 183052 | 770.312 | 623896 | 183195 | 770.312 | 607380 | 183500 | 770.312 | 591071 | 183880 | 770.312 | 574920 | 184405 | 770.312 | 559167 | 183286 | 770.312 | 640778 | 182990
851.138 | 643339 | 178727 | 851.138 | 635150 | 179097 | 851.138 | 618923 | 179846 | 851.138 | 602897 | 180652 | 851.138 | 587020 | 181576 | 851.138 | 571508 | 180999 | 851.138 | 651736 | 178427
940.445 | 654119 | 174495 | 940.445 | 646085 | 175064 | 940.445 | 630163 | 176204 | 940.445 | 614434 | 177384 | 940.445 | 598846 | 178660 | 940.445 | 583594 | 178564 | 940.445 | 662359 | 173986
1039.12 | 664581 | 170365 | 1039.12 | 656708 | 171109 | 1039.12 | 641102 | 172589 | 1039.12 | 625680 | 174095 | 1039.12 | 610391 | 175677 | 1039.12 | 595414 | 176005 | 1039.12 | 672659 | 169674
1148.15 | 674735 | 166347 | 1148.15 | 667027 | 167241 | 1148.15 | 651744 | 169015 | 1148.15 | 636636 | 170803 | 1148.15 | 621653 | 172649 | 1148.15 | 606959 | 173348 | 1148.15 | 682648 | 165498
1268.63 | 684594 | 162450 | 1268.63 | 677052 | 163473 | 1268.63 | 662094 | 165498 | 1268.63 | 647304 | 167525 | 1268.63 | 632629 | 169596 | 1268.63 | 618224 | 170619 | 1268.63 | 692340 | 161467
1401.74 | 694169 | 158683 | 1401.74 | 686793 | 159814 | 1401.74 | 672161 | 162050 | 1401.74 | 657688 | 164280 | 1401.74 | 643322 | 166539 | 1401.74 | 629208 | 167841 | 1401.74 | 701747 | 157585
1548.82 | 703473 | 155053 | 1548.82 | 696261 | 156273 | 1548.82 | 681952 | 158685 | 1548.82 | 667794 | 161083 | 1548.82 | 653735 | 163498 | 1548.82 | 639912 | 165038 | 1548.82 | 710885 | 153860
1711.33 | 712520 | 151567 | 1711.33 | 705470 | 152860 | 1711.33 | 691479 | 155416 | 1711.33 | 677631 | 157949 | 1711.33 | 663874 | 160491 | 1711.33 | 650339 | 162232 | 1711.33 | 719768 | 150296
1890.89 | 721324 | 148231 | 1890.89 | 714432 | 149583 | 1890.89 | 700752 | 152252 | 1890.89 | 687209 | 154894 | 1890.89 | 673747 | 157536 | 1890.89 | 660495 | 159446 | 1890.89 | 728412 | 146898
2089.3 | 729899 | 145050 | 2089.3 | 723162 | 146447 | 2089.3 | 709786 | 149204 | 2089.3 | 696537 | 151930 | 2089.3 | 683364 | 154649 | 2089.3 | 670389 | 156697 | 2089.3 | 736832 | 143668
2308.52 | 738263 | 142027 | 2308.52 | 731675 | 143458 | 2308.52 | 718592 | 146280 | 2308.52 | 705630 | 149068 | 2308.52 | 692737 | 151843 | 2308.52 | 680030 | 154005 | 2308.52 | 745044 | 140609
2550.74 | 746429 | 139166 | 2550.74 | 739986 | 140620 | 2550.74 | 727186 | 143488 | 2550.74 | 714501 | 146319 | 2550.74 | 701877 | 149133 | 2550.74 | 689430 | 151384 | 2550.74 | 753065 | 137722
2818.38 | 754416 | 136467 | 2818.38 | 748111 | 137935 | 2818.38 | 735583 | 140833 | 2818.38 | 723164 | 143691 | 2818.38 | 710799 | 146527 | 2818.38 | 698603 | 148850 | 2818.38 | 760912 | 135006
3114.11 | 762238 | 133929 | 3114.11 | 756066 | 135405 | 3114.11 | 743798 | 138318 | 3114.11 | 731634 | 141190 | 3114.11 | 719518 | 144037 | 3114.11 | 707562 | 146413 | 3114.11 | 768600 | 132458
3440.86 | 769912 | 131551 | 3440.86 | 763867 | 133029 | 3440.86 | 751848 | 135947 | 3440.86 | 739927 | 138822 | 3440.86 | 728048 | 141669 | 3440.86 | 716323 | 144086 | 3440.86 | 776147 | 130076
3801.89 | 777454 | 129329 | 3801.89 | 771529 | 130805 | 3801.89 | 759748 | 133718 | 3801.89 | 748058 | 136588 | 3801.89 | 736406 | 139428 | 3801.89 | 724901 | 141875 | 3801.89 | 783567 | 127855
4200.81 | 784878 | 127257 | 4200.81 | 779068 | 128727 | 4200.81 | 767513 | 131630 | 4200.81 | 756045 | 134490 | 4200.81 | 744609 | 137319 | 4200.81 | 733314 | 139786 | 4200.81 | 790875 | 125787
4641.59 | 792198 | 125328 | 4641.59 | 786497 | 126791 | 4641.59 | 775158 | 129681 | 4641.59 | 763901 | 132527 | 4641.59 | 752671 | 135341 | 4641.59 | 741577 | 137824 | 4641.59 | 798084 | 123864
5128.61 | 799425 | 123533 | 5128.61 | 793829 | 124989 | 5128.61 | 782696 | 127863 | 5128.61 | 771641 | 130695 | 5128.61 | 760609 | 133494 | 5128.61 | 749707 | 135990 | 5128.61 | 805205 | 122076
5666.74 | 806568 | 121864 | 5666.74 | 801073 | 123312 | 5666.74 | 790139 | 126172 | 5666.74 | 779279 | 128991 | 5666.74 | 768437 | 131776 | 5666.74 | 757721 | 134282 | 5666.74 | 812246 | 120414
6261.33 | 813634 | 120310 | 6261.33 | 808237 | 121751 | 6261.33 | 797496 | 124599 | 6261.33 | 786825 | 127406 | 6261.33 | 776169 | 130180 | 6261.33 | 765634 | 132698 | 6261.33 | 819213 | 118866
6918.31 | 820626 | 118862 | 6918.31 | 815325 | 120298 | 6918.31 | 804773 | 123137 | 6918.31 | 794288 | 125935 | 6918.31 | 783814 | 128700 | 6918.31 | 773458 | 131231 | 6918.31 | 826108 | 117422
7644.22 | 827545 | 117512 | 7644.22 | 822339 | 118945 | 7644.22 | 811976 | 121777 | 7644.22 | 801675 | 124569 | 7644.22 | 791383 | 127329 | 7644.22 | 781204 | 129873 | 7644.22 | 832931 | 116076
8446.3 | 834390 | 116255 | 8446.3 | 829280 | 117685 | 8446.3 | 819105 | 120512 | 8446.3 | 808990 | 123302 | 8446.3 | 798880 | 126058 | 8446.3 | 788880 | 128618 | 8446.3 | 839680 | 114821
9332.54 | 841157 | 115088 | 9332.54 | 836144 | 116515 | 9332.54 | 826160 | 119340 | 9332.54 | 816233 | 122127 | 9332.54 | 806308 | 124881 | 9332.54 | 796490 | 127455 | 9332.54 | 846350 | 113656
10311.8 | 847844 | 114012 | 10311.8 | 842928 | 115437 | 10311.8 | 833139 | 118256 | 10311.8 | 823403 | 121040 | 10311.8 | 813667 | 123792 | 10311.8 | 804035 | 126377 | 10311.8 | 852937 | 112582
11393.7 | 854447 | 113031 | 11393.7 | 849631 | 114452 | 11393.7 | 840040 | 117264 | 11393.7 | 830499 | 120040 | 11393.7 | 820956 | 122786 | 11393.7 | 811513 | 125379 | 11393.7 | 859440 | 111606
12589.3 | 860966 | 112153 | 12589.3 | 856251 | 113566 | 12589.3 | 846860 | 116365 | 12589.3 | 837517 | 119130 | 12589.3 | 828169 | 121865 | 12589.3 | 818919 | 124459 | 12589.3 | 865857 | 110734
13910.2 | 867402 | 111386 | 13910.2 | 862789 | 112789 | 13910.2 | 853599 | 115568 | 13910.2 | 844456 | 118314 | 13910.2 | 835304 | 121031 | 13910.2 | 826248 | 123618 | 13910.2 | 872191 | 109978
15369.7 | 873759 | 110740 | 15369.7 | 869247 | 112129 | 15369.7 | 860258 | 114880 | 15369.7 | 851312 | 117600 | 15369.7 | 842357 | 120291 | 15369.7 | 833495 | 122863 | 15369.7 | 878447 | 109346
16982.4 | 880045 | 110225 | 16982.4 | 875633 | 111596 | 16982.4 | 866840 | 114312 | 16982.4 | 858089 | 116998 | 16982.4 | 849326 | 119655 | 16982.4 | 840655 | 122203 | 16982.4 | 884633 | 108850
18764.3 | 886269 | 109851 | 18764.3 | 881953 | 111200 | 18764.3 | 873351 | 113874 | 18764.3 | 864790 | 116518 | 18764.3 | 856214 | 119135 | 18764.3 | 847728 | 121651 | 18764.3 | 890760 | 108498
20733.2 | 892441 | 109625 | 20733.2 | 888218 | 110950 | 20733.2 | 879800 | 113576 | 20733.2 | 871421 | 116173 | 20733.2 | 863025 | 118744 | 20733.2 | 854717 | 121222 | 20733.2 | 896839 | 108296
22908.7 | 898573 | 109552 | 22908.7 | 894438 | 110851 | 22908.7 | 886196 | 113426 | 22908.7 | 877990 | 115973 | 22908.7 | 869767 | 118495 | 22908.7 | 861629 | 120930 | 22908.7 | 902883 | 108249
25312.4 | 904677 | 109638 | 25312.4 | 900626 | 110909 | 25312.4 | 892550 | 113432 | 25312.4 | 884510 | 115928 | 25312.4 | 876450 | 118399 | 25312.4 | 868474 | 120791 | 25312.4 | 908902 | 108361
27968.3 | 910761 | 109883 | 27968.3 | 906790 | 111129 | 27968.3 | 898874 | 113600 | 27968.3 | 890991 | 116045 | 27968.3 | 883086 | 118467 | 27968.3 | 875264 | 120814 | 27968.3 | 914906 | 108633
30903 | 916836 | 110292 | 30903 | 912942 | 111513 | 30903 | 905177 | 113935 | 30903 | 897444 | 116332 | 30903 | 889688 | 118706 | 30903 | 882014 | 121012 | 30903 | 920904 | 109067
34145.5 | 922909 | 110867 | 34145.5 | 919088 | 112064 | 34145.5 | 911469 | 114441 | 34145.5 | 903881 | 116793 | 34145.5 | 896269 | 119122 | 34145.5 | 888736 | 121389 | 34145.5 | 926903 | 109665
37728.3 | 928985 | 111612 | 37728.3 | 925235 | 112788 | 37728.3 | 917759 | 115122 | 37728.3 | 910312 | 117433 | 37728.3 | 902839 | 119722 | 37728.3 | 895444 | 121952 | 37728.3 | 932906 | 110432
41686.9 | 935069 | 112532 | 41686.9 | 931390 | 113688 | 41686.9 | 924054 | 115983 | 41686.9 | 916745 | 118256 | 41686.9 | 909409 | 120508 | 41686.9 | 902150 | 122705 | 41686.9 | 938920 | 111372
46061 | 941168 | 113635 | 46061 | 937558 | 114773 | 46061 | 930359 | 117032 | 46061 | 923187 | 119269 | 46061 | 915987 | 121486 | 46061 | 908862 | 123652 | 46061 | 944949 | 112494
50894 | 947285 | 114930 | 50894 | 943744 | 116050 | 50894 | 936682 | 118274 | 50894 | 929645 | 120477 | 50894 | 922579 | 122661 | 50894 | 915587 | 124798 | 50894 | 950997 | 113806
56234.1 | 953427 | 116426 | 56234.1 | 949954 | 117529 | 56234.1 | 943027 | 119720 | 56234.1 | 936125 | 121891 | 56234.1 | 929192 | 124042 | 56234.1 | 922332 | 126151 | 56234.1 | 957070 | 115319
62134.6 | 959599 | 118136 | 62134.6 | 956194 | 119222 | 62134.6 | 949401 | 121380 | 62134.6 | 942632 | 123519 | 62134.6 | 935831 | 125639 | 62134.6 | 929101 | 127719 | 62134.6 | 963175 | 117046
68654.1 | 965810 | 120072 | 68654.1 | 962471 | 121142 | 68654.1 | 955811 | 123267 | 68654.1 | 949172 | 125374 | 68654.1 | 942501 | 127463 | 68654.1 | 935901 | 129515 | 68654.1 | 969319 | 118999
75857.8 | 972065 | 122248 | 75857.8 | 968792 | 123302 | 75857.8 | 962262 | 125395 | 75857.8 | 955752 | 127470 | 75857.8 | 949209 | 129529 | 75857.8 | 942736 | 131552 | 75857.8 | 975509 | 121191
83817.2 | 978374 | 124679 | 83817.2 | 975165 | 125717 | 83817.2 | 968762 | 127778 | 83817.2 | 962380 | 129823 | 83817.2 | 955962 | 131851 | 83817.2 | 949614 | 133846 | 83817.2 | 981753 | 123638
92611.9 | 984743 | 127382 | 92611.9 | 981597 | 128403 | 92611.9 | 975320 | 130434 | 92611.9 | 969062 | 132448 | 92611.9 | 962768 | 134446 | 92611.9 | 956543 | 136414 | 92611.9 | 988059 | 126357
102329 | 991181 | 130373 | 102329 | 988097 | 131379 | 102329 | 981943 | 133380 | 102329 | 975808 | 135365 | 102329 | 969636 | 137334 | 102329 | 963531 | 139275 | 102329 | 994434 | 129364
113066 | 997697 | 133673 | 113066 | 994674 | 134665 | 113066 | 988641 | 136636 | 113066 | 982626 | 138592 | 113066 | 976573 | 140534 | 113066 | 970587 | 142449 | 113066 | 1000890 | 132679
124930 | 1004300 | 137303 | 124930 | 1001340 | 138280 | 124930 | 995422 | 140224 | 124930 | 989526 | 142152 | 124930 | 983590 | 144067 | 124930 | 977721 | 145956 | 124930 | 1007430 | 136323
138038 | 1011000 | 141287 | 138038 | 1008090 | 142250 | 138038 | 1002300 | 144166 | 138038 | 996516 | 146068 | 138038 | 990697 | 147956 | 138038 | 984942 | 149821 | 138038 | 1014070 | 140320
152522 | 1017800 | 145649 | 152522 | 1014960 | 146598 | 152522 | 1009270 | 148488 | 152522 | 1003610 | 150364 | 152522 | 997902 | 152227 | 152522 | 992260 | 154068 | 152522 | 1020820 | 144696
168526 | 1024720 | 150417 | 168526 | 1021930 | 151354 | 168526 | 1016360 | 153218 | 168526 | 1010810 | 155070 | 168526 | 1005220 | 156909 | 168526 | 999687 | 158726 | 168526 | 1027680 | 149477
186209 | 1031770 | 155623 | 186209 | 1029040 | 156547 | 186209 | 1023580 | 158387 | 186209 | 1018140 | 160215 | 186209 | 1012650 | 162030 | 186209 | 1007230 | 163826 | 186209 | 1034670 | 154695
205747 | 1038960 | 161298 | 205747 | 1036280 | 162211 | 205747 | 1030930 | 164028 | 205747 | 1025600 | 165833 | 205747 | 1020220 | 167626 | 205747 | 1014910 | 169401 | 205747 | 1041800 | 160382
227335 | 1046300 | 167480 | 227335 | 1043670 | 168382 | 227335 | 1038430 | 170177 | 227335 | 1033210 | 171960 | 227335 | 1027940 | 173733 | 227335 | 1022730 | 175487 | 227335 | 1049090 | 166576
251189 | 1053800 | 174209 | 251189 | 1051230 | 175100 | 251189 | 1046100 | 176874 | 251189 | 1040970 | 178637 | 251189 | 1035810 | 180389 | 251189 | 1030700 | 182126 | 251189 | 1056540 | 173315
277545 | 1061480 | 181527 | 277545 | 1058960 | 182408 | 277545 | 1053930 | 184163 | 277545 | 1048920 | 185907 | 277545 | 1043850 | 187641 | 277545 | 1038850 | 189359 | 277545 | 1064170 | 180643
306667 | 1069360 | 189482 | 306667 | 1066890 | 190355 | 306667 | 1061960 | 192091 | 306667 | 1057050 | 193818 | 306667 | 1052090 | 195535 | 306667 | 1047190 | 197237 | 306667 | 1071990 | 188608
338844 | 1077440 | 198128 | 338844 | 1075030 | 198991 | 338844 | 1070200 | 200712 | 338844 | 1065390 | 202422 | 338844 | 1060520 | 204123 | 338844 | 1055720 | 205811 | 338844 | 1080030 | 197261
374398 | 1085760 | 207520 | 374398 | 1083390 | 208376 | 374398 | 1078660 | 210082 | 374398 | 1073950 | 211778 | 374398 | 1069180 | 213465 | 374398 | 1064480 | 215139 | 374398 | 1088290 | 206661
413682 | 1094320 | 217721 | 413682 | 1092000 | 218571 | 413682 | 1087370 | 220264 | 413682 | 1082750 | 221948 | 413682 | 1078080 | 223623 | 413682 | 1073480 | 225286 | 413682 | 1096800 | 216870
457088 | 1103150 | 228802 | 457088 | 1100880 | 229646 | 457088 | 1096340 | 231328 | 457088 | 1091820 | 233002 | 457088 | 1087250 | 234666 | 457088 | 1082730 | 236320 | 457088 | 1105580 | 227956
505049 | 1112270 | 240838 | 505049 | 1110050 | 241678 | 505049 | 1105610 | 243351 | 505049 | 1101180 | 245016 | 505049 | 1096700 | 246672 | 505049 | 1092280 | 248318 | 505049 | 1114660 | 239996
558042 | 1121710 | 253912 | 558042 | 1119530 | 254748 | 558042 | 1115180 | 256415 | 558042 | 1110850 | 258074 | 558042 | 1106460 | 259725 | 558042 | 1102130 | 261366 | 558042 | 1124050 | 253074
616595 | 1131490 | 268117 | 616595 | 1129360 | 268951 | 616595 | 1125110 | 270614 | 616595 | 1120860 | 272270 | 616595 | 1116570 | 273918 | 616595 | 1112330 | 275556 | 616595 | 1133790 | 267280
681292 | 1141660 | 283554 | 681292 | 1139570 | 284388 | 681292 | 1135410 | 286050 | 681292 | 1131250 | 287705 | 681292 | 1127050 | 289353 | 681292 | 1122900 | 290992 | 681292 | 1143910 | 282718
752778 | 1152240 | 300335 | 752778 | 1150200 | 301170 | 752778 | 1146130 | 302835 | 752778 | 1142060 | 304493 | 752778 | 1137950 | 306144 | 752778 | 1133890 | 307786 | 752778 | 1154450 | 299499
831764 | 1163290 | 318697 | 831764 | 1161300 | 319522 | 831764 | 1157310 | 321168 | 831764 | 1153340 | 322808 | 831764 | 1149310 | 324440 | 831764 | 1145340 | 326064 | 831764 | 1165450 | 317870
919038 | 1174860 | 338579 | 919038 | 1172910 | 339425 | 919038 | 1169020 | 341111 | 919038 | 1165130 | 342791 | 919038 | 1161190 | 344465 | 919038 | 1157310 | 346131 | 919038 | 1176980 | 337731
1015470 | 1187010 | 360200 | 1015470 | 1185110 | 361053 | 1015470 | 1181310 | 362754 | 1015470 | 1177510 | 364450 | 1015470 | 1173660 | 366139 | 1015470 | 1169870 | 367820 | 1015470 | 1189080 | 359346
1122020 | 1199830 | 383889 | 1122020 | 1197970 | 384735 | 1122020 | 1194260 | 386422 | 1122020 | 1190550 | 388104 | 1122020 | 1186800 | 389779 | 1122020 | 1183090 | 391448 | 1122020 | 1201860 | 383041
1239750 | 1213410 | 409561 | 1239750 | 1211600 | 410440 | 1239750 | 1207980 | 412192 | 1239750 | 1204360 | 413939 | 1239750 | 1200700 | 415681 | 1239750 | 1197080 | 417415 | 1239750 | 1215380 | 408681
1369830 | 1227860 | 437501 | 1369830 | 1226100 | 438395 | 1369830 | 1222570 | 440177 | 1369830 | 1219050 | 441955 | 1369830 | 1215480 | 443727 | 1369830 | 1211960 | 445492 | 1369830 | 1229790 | 436606
1513560 | 1243330 | 468157 | 1513560 | 1241620 | 469073 | 1513560 | 1238190 | 470901 | 1513560 | 1234770 | 472723 | 1513560 | 1231300 | 474540 | 1513560 | 1227880 | 476351 | 1513560 | 1245210 | 467240
1672370 | 1260000 | 501530 | 1672370 | 1258330 | 502442 | 1672370 | 1255010 | 504263 | 1672370 | 1251690 | 506079 | 1672370 | 1248320 | 507890 | 1672370 | 1245010 | 509695 | 1672370 | 1261820 | 500616
1847850 | 1278060 | 537895 | 1847850 | 1276450 | 538834 | 1847850 | 1273240 | 540708 | 1847850 | 1270030 | 542577 | 1847850 | 1266770 | 544441 | 1847850 | 1263570 | 546300 | 1847850 | 1279830 | 536955
2041740 | 1297780 | 577445 | 2041740 | 1296230 | 578413 | 2041740 | 1293130 | 580345 | 2041740 | 1290040 | 582273 | 2041740 | 1286900 | 584197 | 2041740 | 1283810 | 586115 | 2041740 | 1299490 | 576475
2255970 | 1319430 | 620386 | 2255970 | 1317950 | 621386 | 2255970 | 1314980 | 623381 | 2255970 | 1312020 | 625373 | 2255970 | 1309000 | 627360 | 2255970 | 1306030 | 629343 | 2255970 | 1321080 | 619385
2492680 | 1343360 | 667212 | 2492680 | 1341940 | 668211 | 2492680 | 1339110 | 670205 | 2492680 | 1336280 | 672195 | 2492680 | 1333400 | 674182 | 2492680 | 1330570 | 676163 | 2492680 | 1344940 | 666212
2754230 | 1369920 | 717869 | 2754230 | 1368580 | 718906 | 2754230 | 1365900 | 720979 | 2754230 | 1363220 | 723047 | 2754230 | 1360490 | 725112 | 2754230 | 1357800 | 727172 | 2754230 | 1371430 | 716830
3043220 | 1399520 | 772438 | 3043220 | 1398260 | 773515 | 3043220 | 1395740 | 775666 | 3043220 | 1393220 | 777814 | 3043220 | 1390650 | 779957 | 3043220 | 1388120 | 782096 | 3043220 | 1400950 | 771360
3362530 | 1432580 | 831375 | 3362530 | 1431410 | 832448 | 3362530 | 1429050 | 834591 | 3362530 | 1426710 | 836731 | 3362530 | 1424300 | 838867 | 3362530 | 1421950 | 840999 | 3362530 | 1433920 | 830301
3715350 | 1469530 | 894425 | 3715350 | 1468440 | 895541 | 3715350 | 1466270 | 897771 | 3715350 | 1464100 | 899998 | 3715350 | 1461880 | 902220 | 3715350 | 1459710 | 904439 | 3715350 | 1470780 | 893308
4105190 | 1510770 | 961452 | 4105190 | 1509780 | 962551 | 4105190 | 1507800 | 964745 | 4105190 | 1505830 | 966936 | 4105190 | 1503800 | 969124 | 4105190 | 1501810 | 971308 | 4105190 | 1511930 | 960353
4535930 | 1556730 | 1033020 | 4535930 | 1555830 | 1034160 | 4535930 | 1554050 | 1036450 | 4535930 | 1552270 | 1038730 | 4535930 | 1550430 | 1041010 | 4535930 | 1548650 | 1043280 | 4535930 | 1557780 | 1031870
5011870 | 1607740 | 1108980 | 5011870 | 1606950 | 1110110 | 5011870 | 1605370 | 1112370 | 5011870 | 1603780 | 1114630 | 5011870 | 1602150 | 1116890 | 5011870 | 1600560 | 1119140 | 5011870 | 1608700 | 1107840
5537750 | 1664130 | 1188760 | 5537750 | 1663440 | 1189870 | 5537750 | 1662060 | 1192090 | 5537750 | 1660670 | 1194310 | 5537750 | 1659230 | 1196520 | 5537750 | 1657840 | 1198740 | 5537750 | 1664990 | 1187640
6118810 | 1726170 | 1272820 | 6118810 | 1725580 | 1273920 | 6118810 | 1724390 | 1276110 | 6118810 | 1723200 | 1278290 | 6118810 | 1721950 | 1280480 | 6118810 | 1720760 | 1282660 | 6118810 | 1726930 | 1271720
6760830 | 1794070 | 1361110 | 6760830 | 1793570 | 1362200 | 6760830 | 1792570 | 1364370 | 6760830 | 1791570 | 1366540 | 6760830 | 1790520 | 1368710 | 6760830 | 1789510 | 1370870 | 6760830 | 1794740 | 1360030
7470220 | 1868010 | 1452950 | 7470220 | 1867600 | 1454020 | 7470220 | 1866780 | 1456160 | 7470220 | 1865960 | 1458300 | 7470220 | 1865080 | 1460440 | 7470220 | 1864260 | 1462570 | 7470220 | 1868580 | 1451880
8254040 | 1948120 | 1548840 | 8254040 | 1947790 | 1549830 | 8254040 | 1947140 | 1551800 | 8254040 | 1946490 | 1553770 | 8254040 | 1945780 | 1555740 | 8254040 | 1945130 | 1557700 | 8254040 | 1948610 | 1547860
9120110 | 2034520 | 1648990 | 9120110 | 2034270 | 1649980 | 9120110 | 2033780 | 1651960 | 9120110 | 2033290 | 1653940 | 9120110 | 2032740 | 1655920 | 9120110 | 2032240 | 1657890 | 9120110 | 2034930 | 1648000
10077000 | 2127310 | 1752670 | 10077000 | 2127130 | 1753660 | 10077000 | 2126790 | 1755660 | 10077000 | 2126450 | 1757640 | 10077000 | 2126050 | 1759630 | 10077000 | 2125700 | 1761610 | 10077000 | 2127640 | 1751670
11134400 | 2226600 | 1861310 | 11134400 | 2226500 | 1862260 | 11134400 | 2226290 | 1864150 | 11134400 | 2226080 | 1866030 | 11134400 | 2225810 | 1867910 | 11134400 | 2225590 | 1869790 | 11134400 | 2226870 | 1860370
12302700 | 2332510 | 1973740 | 12302700 | 2332460 | 1974630 | 12302700 | 2332370 | 1976410 | 12302700 | 2332280 | 1978190 | 12302700 | 2332140 | 1979970 | 12302700 | 2332050 | 1981740 | 12302700 | 2332720 | 1972840
13593600 | 2445150 | 2090840 | 13593600 | 2445160 | 2091690 | 13593600 | 2445180 | 2093400 | 13593600 | 2445210 | 2095100 | 13593600 | 2445170 | 2096800 | 13593600 | 2445190 | 2098510 | 13593600 | 2445300 | 2089980
15019900 | 2564690 | 2212840 | 15019900 | 2564750 | 2213670 | 15019900 | 2564870 | 2215340 | 15019900 | 2565000 | 2217000 | 15019900 | 2565070 | 2218660 | 15019900 | 2565180 | 2220320 | 15019900 | 2564790 | 2212010
16595900 | 2691300 | 2339930 | 16595900 | 2691400 | 2340660 | 16595900 | 2691620 | 2342140 | 16595900 | 2691830 | 2343610 | 16595900 | 2691990 | 2345090 | 16595900 | 2692200 | 2346560 | 16595900 | 2691350 | 2339190
18337200 | 2825180 | 2472460 | 18337200 | 2825330 | 2473120 | 18337200 | 2825620 | 2474440 | 18337200 | 2825920 | 2475760 | 18337200 | 2826160 | 2477070 | 18337200 | 2826450 | 2478390 | 18337200 | 2825190 | 2471800
20261300 | 2966570 | 2610750 | 20261300 | 2966760 | 2611350 | 20261300 | 2967130 | 2612550 | 20261300 | 2967510 | 2613740 | 20261300 | 2967820 | 2614940 | 20261300 | 2968190 | 2616130 | 20261300 | 2966550 | 2610150
22387200 | 3115740 | 2754450 | 22387200 | 3115960 | 2755080 | 22387200 | 3116410 | 2756340 | 22387200 | 3116850 | 2757600 | 22387200 | 3117240 | 2758860 | 22387200 | 3117680 | 2760120 | 22387200 | 3115680 | 2753820
24736200 | 3272990 | 2905270 | 24736200 | 3273240 | 2905870 | 24736200 | 3273750 | 2907080 | 24736200 | 3274260 | 2908290 | 24736200 | 3274710 | 2909500 | 24736200 | 3275210 | 2910700 | 24736200 | 3272900 | 2904660
27331700 | 3438630 | 3062100 | 27331700 | 3438920 | 3062690 | 27331700 | 3439490 | 3063850 | 27331700 | 3440050 | 3065010 | 27331700 | 3440560 | 3066170 | 27331700 | 3441120 | 3067330 | 27331700 | 3438510 | 3061520
30199500 | 3613040 | 3226910 | 30199500 | 3613360 | 3227500 | 30199500 | 3613980 | 3228690 | 30199500 | 3614600 | 3229870 | 30199500 | 3615170 | 3231050 | 30199500 | 3615790 | 3232230 | 30199500 | 3612900 | 3226320
33368200 | 3796600 | 3399210 | 33368200 | 3796940 | 3399740 | 33368200 | 3797610 | 3400800 | 33368200 | 3798290 | 3401850 | 33368200 | 3798910 | 3402900 | 33368200 | 3799570 | 3403950 | 33368200 | 3796430 | 3398680
36869500 | 3989730 | 3579520 | 36869500 | 3990090 | 3580000 | 36869500 | 3990810 | 3580960 | 36869500 | 3991530 | 3581930 | 36869500 | 3992190 | 3582880 | 36869500 | 3992910 | 3583840 | 36869500 | 3989530 | 3579040
40738000 | 4192860 | 3768270 | 40738000 | 4193240 | 3768720 | 40738000 | 4194010 | 3769630 | 40738000 | 4194780 | 3770530 | 40738000 | 4195490 | 3771430 | 40738000 | 4196250 | 3772330 | 40738000 | 4192640 | 3767820
45012500 | 4406490 | 3965920 | 45012500 | 4406890 | 3966360 | 45012500 | 4407700 | 3967240 | 45012500 | 4408510 | 3968120 | 45012500 | 4409260 | 3969000 | 45012500 | 4410060 | 3969870 | 45012500 | 4406240 | 3965480
49735500 | 4631050 | 4167400 | 49735500 | 4631480 | 4167830 | 49735500 | 4632330 | 4168680 | 49735500 | 4633180 | 4169540 | 49735500 | 4633970 | 4170390 | 49735500 | 4634810 | 4171240 | 49735500 | 4630790 | 4166970
54954100 | 4866980 | 4362370 | 54954100 | 4867420 | 4362780 | 54954100 | 4868310 | 4363600 | 54954100 | 4869200 | 4364420 | 54954100 | 4870030 | 4365230 | 54954100 | 4870910 | 4366050 | 54954100 | 4866700 | 4361960
60720200 | 5114950 | 4564470 | 60720200 | 5115410 | 4564870 | 60720200 | 5116340 | 4565650 | 60720200 | 5117260 | 4566430 | 60720200 | 5118130 | 4567220 | 60720200 | 5119050 | 4568000 | 60720200 | 5114650 | 4564080
67091400 | 5375550 | 4773870 | 67091400 | 5376030 | 4774250 | 67091400 | 5376990 | 4775000 | 67091400 | 5377960 | 4775750 | 67091400 | 5378860 | 4776500 | 67091400 | 5379810 | 4777250 | 67091400 | 5375230 | 4773490
74131000 | 5649410 | 4990700 | 74131000 | 5649900 | 4991060 | 74131000 | 5650900 | 4991780 | 74131000 | 5651900 | 4992500 | 74131000 | 5652840 | 4993230 | 74131000 | 5653830 | 4993950 | 74131000 | 5649070 | 4990330
81909300 | 5937170 | 5215070 | 81909300 | 5937680 | 5215420 | 81909300 | 5938710 | 5216120 | 81909300 | 5939740 | 5216810 | 81909300 | 5940720 | 5217510 | 81909300 | 5941740 | 5218200 | 81909300 | 5936820 | 5214720
90503800 | 6239520 | 5447090 | 90503800 | 6240050 | 5447420 | 90503800 | 6241110 | 5448090 | 90503800 | 6242170 | 5448770 | 90503800 | 6243180 | 5449440 | 90503800 | 6244230 | 5450100 | 90503800 | 6239150 | 5446750
100000000 | 6557160 | 5686790 | 100000000 | 6557710 | 5687110 | 100000000 | 6558800 | 5687760 | 100000000 | 6559900 | 5688410 | 100000000 | 6560930 | 5689060 | 100000000 | 6562010 | 5689710 | 100000000 | 6556780 | 5686460